## I-V Characteristic (mA-mm)
VDS (V) | VGS = -0.300 V | VGS = 0.100 V | VGS = 0.500 V | VGS = 0.900 V
0 | 3.4669e-05 | -0.5484 | -0.7749 | -5.882
0.01 | 0.0008739 | 7.629 | 14.823 | 11.08
0.02 | 0.0014898 | 15.013 | 30.444 | 27.976
0.03 | 0.0019537 | 21.953 | 46.01 | 44.813
0.04 | 0.0023152 | 28.435 | 61.71 | 61.76
0.05 | 0.0025976 | 34.225 | 76.9 | 78.37
0.06 | 0.0028247 | 39.41 | 92 | 94.92
0.07 | 0.0030161 | 44.182 | 107.41 | 111.63
0.08 | 0.0031827 | 48.335 | 122.5 | 128.13
0.09 | 0.003337 | 52.027 | 137.01 | 144.2
0.1 | 0.0034726 | 55.297 | 151.56 | 160.17
0.11 | 0.0036194 | 57.98 | 166.56 | 176.8
0.12 | 0.0037606 | 60.49 | 180.62 | 192.55
0.13 | 0.0038975 | 62.87 | 194.3 | 207.97
0.14 | 0.0040194 | 64.82 | 208.25 | 223.74
0.15 | 0.004154 | 66.61 | 221.92 | 239.3
0.16 | 0.0042988 | 68.2 | 235.19 | 254.53
0.17 | 0.0044123 | 69.58 | 248.01 | 269.31
0.18 | 0.0045586 | 70.89 | 260.82 | 284.5
0.19 | 0.0047008 | 72.09 | 273.28 | 299.35
0.2 | 0.0048523 | 73.17 | 285.26 | 313.68
0.21 | 0.0050108 | 74.33 | 297.27 | 328.14
0.22 | 0.0051736 | 75.23 | 308.66 | 342.35
0.23 | 0.0053347 | 76.28 | 319.7 | 356.13
0.24 | 0.0054864 | 77.29 | 330.58 | 369.79
0.25 | 0.0056543 | 78.37 | 341.2 | 383.64
0.26 | 0.005684 | 79.4 | 351.03 | 396.61
0.27 | 0.005891 | 80.57 | 360.75 | 409.49
0.28 | 0.006078 | 81.76 | 370.3 | 422.52
0.29 | 0.006273 | 82.94 | 379.23 | 434.93
0.3 | 0.006479 | 84.06 | 387.83 | 447.15
0.31 | 0.006672 | 85.11 | 396.37 | 459.2
0.32 | 0.006882 | 86.26 | 404.37 | 471.02
0.33 | 0.007098 | 87.41 | 412.01 | 482.55
0.34 | 0.007311 | 88.53 | 419.24 | 493.5
0.35 | 0.007497 | 89.63 | 426.37 | 504.67
0.36 | 0.007738 | 90.63 | 433.11 | 515.5
0.37 | 0.007959 | 91.68 | 439.4 | 525.84
0.38 | 0.008211 | 92.64 | 445.37 | 535.74
0.39 | 0.008446 | 93.68 | 451.21 | 545.52
0.4 | 0.008706 | 94.8 | 456.76 | 555.27
0.41 | 0.008981 | 95.74 | 461.96 | 564.61
0.42 | 0.0092 | 96.77 | 466.82 | 573.3
0.43 | 0.009485 | 97.76 | 471.66 | 581.8
0.44 | 0.009797 | 98.81 | 476.25 | 590.2
0.45 | 0.010119 | 99.8 | 480.53 | 598.8
0.46 | 0.010404 | 100.8 | 484.54 | 606.3
0.47 | 0.010741 | 101.9 | 488.58 | 613.8
0.48 | 0.011116 | 102.91 | 492.46 | 621.2
0.49 | 0.011495 | 103.98 | 496.01 | 628.1
0.5 | 0.011899 | 104.91 | 499.5 | 635.1
0.51 | 0.012332 | 106.01 | 502.91 | 641.3
0.52 | 0.012794 | 107.1 | 506.26 | 647.6
0.53 | 0.013206 | 108.17 | 509.52 | 653.7
0.54 | 0.013737 | 109.26 | 512.47 | 659.5
0.55 | 0.014184 | 110.3 | 515.53 | 664.9
0.56 | 0.014724 | 111.42 | 518.51 | 670.1
0.57 | 0.01522 | 112.48 | 521.42 | 675.4
0.58 | 0.015769 | 113.63 | 524.05 | 680.2
0.59 | 0.016416 | 114.68 | 526.82 | 684.4
0.6 | 0.016973 | 115.79 | 529.46 | 688.8
0.61 | 0.017633 | 117.01 | 532.03 | 693
0.62 | 0.018242 | 118.04 | 534.57 | 696.8
0.63 | 0.018944 | 119.29 | 536.81 | 700.2
0.64 | 0.01953 | 120.31 | 539.3 | 703.6
0.65 | 0.020281 | 121.58 | 541.63 | 706.8
0.66 | 0.021027 | 122.7 | 543.77 | 709.8
0.67 | 0.02176 | 123.9 | 545.96 | 712.8
0.68 | 0.022445 | 125.07 | 547.94 | 715.4
0.69 | 0.023269 | 126.15 | 549.97 | 717.8
0.7 | 0.024084 | 127.34 | 551.93 | 720.1
0.71 | 0.024894 | 128.49 | 553.77 | 722.1
0.72 | 0.025747 | 129.73 | 555.58 | 724.2
0.73 | 0.026646 | 130.82 | 557.31 | 725.9
0.74 | 0.027551 | 132 | 559 | 727.7
0.75 | 0.028351 | 133.16 | 560.69 | 729.1
0.76 | 0.029337 | 134.37 | 562.27 | 730.7
0.77 | 0.030247 | 135.6 | 563.69 | 732.2
0.78 | 0.031227 | 136.62 | 565.18 | 733.5
0.79 | 0.032286 | 137.87 | 566.65 | 734.7
0.8 | 0.03322 | 139.15 | 567.99 | 735.9
0.81 | 0.034257 | 140.32 | 569.45 | 737
0.82 | 0.03526 | 141.68 | 570.5 | 737.9
0.83 | 0.036421 | 142.72 | 571.7 | 738.7
0.84 | 0.037512 | 144.06 | 572.9 | 739.7
0.85 | 0.03863 | 145.34 | 574.1 | 740.3
0.86 | 0.039706 | 146.53 | 575.4 | 741.1
0.87 | 0.040911 | 147.93 | 576.6 | 741.8
0.88 | 0.042065 | 149.1 | 577.6 | 742.7
0.89 | 0.043276 | 150.41 | 578.6 | 743.3
0.9 | 0.044478 | 151.8 | 579.8 | 743.9
0.91 | 0.045764 | 153.08 | 580.8 | 744.3
0.92 | 0.046954 | 154.28 | 581.9 | 744.7
0.93 | 0.048115 | 155.64 | 583 | 745.2
0.94 | 0.049692 | 156.93 | 584.4 | 745.9
0.95 | 0.051085 | 158.31 | 585.3 | 746.3
0.96 | 0.052458 | 159.63 | 586.2 | 746.7
0.97 | 0.05361 | 160.84 | 587.6 | 747.3
0.98 | 0.05513 | 162.27 | 588.2 | 747.5
0.99 | 0.056416 | 163.54 | 589.4 | 747.6
1 | 0.05772 | 164.93 | 590.4 | 748.3