## I-V Characteristic (mA-mm)
VDS (V) | VGS = -0.300 V | VGS = 0.100 V | VGS = 0.500 V | VGS = 0.900 V
0 | 3.9454e-05 | -0.40042 | -0.9177 | -5.947
0.01 | 0.0008666 | 7.598 | 15.03 | 11.253
0.02 | 0.0014746 | 15.226 | 30.747 | 28.363
0.03 | 0.0019362 | 22.152 | 46.721 | 45.522
0.04 | 0.0022898 | 28.639 | 62.39 | 62.53
0.05 | 0.0025632 | 34.528 | 78.1 | 79.2
0.06 | 0.0027858 | 39.818 | 93.14 | 96.3
0.07 | 0.0029727 | 44.542 | 108.73 | 113.23
0.08 | 0.0031428 | 48.793 | 124.02 | 129.41
0.09 | 0.0032864 | 52.569 | 138.57 | 145.95
0.1 | 0.0034255 | 55.824 | 153.46 | 162.75
0.11 | 0.0035668 | 58.54 | 168.23 | 178.86
0.12 | 0.0036893 | 61.13 | 182.62 | 194.56
0.13 | 0.0038239 | 63.36 | 196.51 | 210.81
0.14 | 0.0039486 | 65.42 | 210.53 | 226.47
0.15 | 0.0040865 | 67.22 | 224.64 | 242.17
0.16 | 0.0042151 | 68.82 | 237.77 | 257.51
0.17 | 0.0043353 | 70.19 | 250.69 | 272.97
0.18 | 0.0044827 | 71.53 | 263.75 | 287.74
0.19 | 0.0046221 | 72.77 | 276.59 | 302.57
0.2 | 0.0047791 | 73.83 | 288.5 | 317.65
0.21 | 0.0049202 | 74.94 | 300.34 | 332.18
0.22 | 0.0050669 | 76 | 312.24 | 346.03
0.23 | 0.0052257 | 76.94 | 323.23 | 360.28
0.24 | 0.0053727 | 77.98 | 334.09 | 374.42
0.25 | 0.0055445 | 78.99 | 344.78 | 387.68
0.26 | 0.005658 | 80.11 | 354.89 | 400.92
0.27 | 0.005853 | 81.33 | 364.51 | 414.42
0.28 | 0.006034 | 82.46 | 374.09 | 427.33
0.29 | 0.006225 | 83.58 | 383.36 | 439.77
0.3 | 0.00642 | 84.82 | 391.91 | 452.11
0.31 | 0.006613 | 85.93 | 400.37 | 464.55
0.32 | 0.00678 | 87.07 | 408.55 | 476.09
0.33 | 0.007003 | 88.17 | 416.45 | 487.5
0.34 | 0.007209 | 89.17 | 423.59 | 499.16
0.35 | 0.007443 | 90.28 | 430.66 | 510.18
0.36 | 0.00765 | 91.42 | 437.6 | 520.8
0.37 | 0.007878 | 92.39 | 444.03 | 531.05
0.38 | 0.008112 | 93.53 | 450.02 | 541.4
0.39 | 0.008337 | 94.4 | 455.75 | 551.37
0.4 | 0.008582 | 95.49 | 461.45 | 560.95
0.41 | 0.00885 | 96.61 | 466.78 | 569.6
0.42 | 0.009117 | 97.59 | 471.7 | 579
0.43 | 0.009377 | 98.65 | 476.4 | 587.8
0.44 | 0.009678 | 99.64 | 481.09 | 596.2
0.45 | 0.009987 | 100.7 | 485.46 | 604.2
0.46 | 0.010304 | 101.7 | 489.56 | 611.8
0.47 | 0.010635 | 102.78 | 493.49 | 619.6
0.48 | 0.011036 | 103.78 | 497.4 | 626.9
0.49 | 0.011413 | 104.83 | 501.16 | 633.9
0.5 | 0.011719 | 105.83 | 504.64 | 640.5
0.51 | 0.012144 | 107.05 | 508.01 | 646.9
0.52 | 0.012574 | 108.06 | 511.32 | 653.3
0.53 | 0.013033 | 109.05 | 514.64 | 659.4
0.54 | 0.013494 | 110.11 | 517.72 | 664.9
0.55 | 0.013975 | 111.28 | 520.73 | 670.6
0.56 | 0.01449 | 112.38 | 523.76 | 675.8
0.57 | 0.01505 | 113.59 | 526.54 | 680.4
0.58 | 0.015587 | 114.6 | 529.34 | 685.2
0.59 | 0.016172 | 115.77 | 532.01 | 689.8
0.6 | 0.016843 | 116.91 | 534.68 | 694
0.61 | 0.017331 | 118.08 | 537.28 | 698
0.62 | 0.018018 | 119.16 | 539.75 | 701.6
0.63 | 0.018685 | 120.31 | 542.11 | 705.2
0.64 | 0.019385 | 121.5 | 544.5 | 708.9
0.65 | 0.020099 | 122.66 | 546.78 | 711.8
0.66 | 0.020754 | 123.82 | 548.98 | 714.6
0.67 | 0.021547 | 124.94 | 551.1 | 717.4
0.68 | 0.022312 | 126.13 | 553.2 | 719.7
0.69 | 0.023078 | 127.37 | 555.14 | 722.1
0.7 | 0.023922 | 128.53 | 557.14 | 724.7
0.71 | 0.024801 | 129.73 | 558.9 | 726.5
0.72 | 0.025472 | 130.82 | 560.74 | 728.3
0.73 | 0.026414 | 132.08 | 562.52 | 730.1
0.74 | 0.027334 | 133.3 | 564.17 | 731.6
0.75 | 0.028185 | 134.44 | 565.81 | 733.3
0.76 | 0.029071 | 135.64 | 567.32 | 734.9
0.77 | 0.030016 | 136.77 | 568.87 | 736.3
0.78 | 0.031065 | 138.01 | 570.1 | 737.3
0.79 | 0.031946 | 139.21 | 571.6 | 738.3
0.8 | 0.032956 | 140.48 | 572.9 | 739.3
0.81 | 0.034088 | 141.55 | 574.4 | 740.5
0.82 | 0.035147 | 142.92 | 575.4 | 741.3
0.83 | 0.035998 | 144.12 | 576.6 | 742
0.84 | 0.037319 | 145.48 | 578.2 | 742.9
0.85 | 0.038392 | 146.75 | 579 | 743.7
0.86 | 0.039666 | 147.87 | 580.2 | 744.3
0.87 | 0.040644 | 149.27 | 581.4 | 745.1
0.88 | 0.041792 | 150.51 | 582.8 | 745.5
0.89 | 0.043067 | 151.86 | 583.8 | 746.3
0.9 | 0.044238 | 153.23 | 584.8 | 746.9
0.91 | 0.045452 | 154.43 | 586.2 | 747.5
0.92 | 0.046792 | 155.85 | 587.2 | 747.6
0.93 | 0.048181 | 157.09 | 588.2 | 748.1
0.94 | 0.049407 | 158.47 | 589.4 | 748.4
0.95 | 0.050747 | 159.72 | 590.2 | 749.1
0.96 | 0.052267 | 161.06 | 591.4 | 749.5
0.97 | 0.053369 | 162.4 | 592.4 | 750
0.98 | 0.054756 | 163.7 | 593.6 | 750.3
0.99 | 0.056479 | 165.05 | 594.3 | 750.8
1 | 0.05788 | 166.34 | 595.4 | 750.8