## I-V Characteristic (mA-mm)
VDS (V) | VGS = -0.300 V | VGS = 0.100 V | VGS = 0.500 V | VGS = 0.900 V
0 | 3.484e-05 | -0.47376 | -0.9609 | -6.097
0.01 | 0.0008276 | 7.521 | 15.11 | 11.247
0.02 | 0.0014085 | 15.165 | 30.709 | 28.141
0.03 | 0.0018392 | 22.047 | 46.289 | 45.062
0.04 | 0.0021706 | 28.437 | 62.07 | 62.05
0.05 | 0.0024345 | 34.259 | 77.49 | 78.98
0.06 | 0.0026462 | 39.497 | 92.72 | 95.51
0.07 | 0.0028309 | 44.265 | 107.89 | 112.16
0.08 | 0.0029837 | 48.419 | 123.22 | 128.98
0.09 | 0.0031143 | 52.135 | 138.01 | 145.26
0.1 | 0.0032512 | 55.418 | 152.54 | 161.4
0.11 | 0.0033812 | 58.08 | 167.33 | 177.83
0.12 | 0.0035101 | 60.63 | 181.66 | 193.7
0.13 | 0.0036256 | 62.93 | 195.75 | 209.69
0.14 | 0.0037511 | 64.88 | 209.49 | 225.13
0.15 | 0.0038756 | 66.7 | 223.26 | 240.93
0.16 | 0.0039887 | 68.23 | 236.54 | 256.26
0.17 | 0.0041176 | 69.67 | 249.61 | 271.4
0.18 | 0.0042379 | 70.85 | 262.33 | 286.42
0.19 | 0.0043714 | 72.13 | 275.01 | 301.51
0.2 | 0.004505 | 73.22 | 287.07 | 315.95
0.21 | 0.0046471 | 74.25 | 298.84 | 330.37
0.22 | 0.0047956 | 75.3 | 310.62 | 344.9
0.23 | 0.0049322 | 76.16 | 321.66 | 358.83
0.24 | 0.0050836 | 77.24 | 332.41 | 372.48
0.25 | 0.0052314 | 78.24 | 342.96 | 386.15
0.26 | 0.0053756 | 79.29 | 352.99 | 399.41
0.27 | 0.0055624 | 80.53 | 362.9 | 412.77
0.28 | 0.005661 | 81.58 | 372.26 | 425.43
0.29 | 0.005844 | 82.78 | 381.39 | 438.14
0.3 | 0.006041 | 83.91 | 390.01 | 450.42
0.31 | 0.006205 | 85.03 | 398.45 | 462.49
0.32 | 0.006398 | 86.09 | 406.47 | 474.42
0.33 | 0.00659 | 87.17 | 414.31 | 486.21
0.34 | 0.006788 | 88.26 | 421.61 | 497.34
0.35 | 0.006979 | 89.3 | 428.66 | 508.34
0.36 | 0.007185 | 90.3 | 435.45 | 519.26
0.37 | 0.007399 | 91.28 | 441.87 | 529.78
0.38 | 0.007589 | 92.37 | 447.9 | 539.8
0.39 | 0.007836 | 93.44 | 453.7 | 549.69
0.4 | 0.00808 | 94.41 | 459.23 | 559.31
0.41 | 0.008355 | 95.53 | 464.54 | 568.85
0.42 | 0.008572 | 96.39 | 469.54 | 577.4
0.43 | 0.008855 | 97.51 | 474.29 | 586.2
0.44 | 0.009121 | 98.47 | 478.86 | 594.6
0.45 | 0.009379 | 99.55 | 483.23 | 603
0.46 | 0.009687 | 100.46 | 487.38 | 610.6
0.47 | 0.010003 | 101.5 | 491.33 | 618.3
0.48 | 0.010325 | 102.52 | 495.15 | 625.9
0.49 | 0.010659 | 103.63 | 498.82 | 632.9
0.5 | 0.011043 | 104.63 | 502.35 | 639.3
0.51 | 0.011415 | 105.57 | 505.81 | 646.1
0.52 | 0.01184 | 106.67 | 509.12 | 652.5
0.53 | 0.012254 | 107.81 | 512.33 | 658.5
0.54 | 0.012702 | 108.88 | 515.5 | 664.2
0.55 | 0.013166 | 109.99 | 518.39 | 669.5
0.56 | 0.013659 | 110.92 | 521.39 | 674.8
0.57 | 0.014158 | 112.1 | 524.24 | 680.2
0.58 | 0.014685 | 113.23 | 527.09 | 685
0.59 | 0.015255 | 114.25 | 529.77 | 689.2
0.6 | 0.015736 | 115.47 | 532.37 | 693.6
0.61 | 0.01635 | 116.53 | 534.95 | 697.3
0.62 | 0.016945 | 117.73 | 537.48 | 701.6
0.63 | 0.017564 | 118.84 | 539.89 | 704.8
0.64 | 0.018237 | 120.03 | 542.17 | 708.5
0.65 | 0.01893 | 121.06 | 544.41 | 711.7
0.66 | 0.01962 | 122.25 | 546.67 | 714.4
0.67 | 0.020182 | 123.41 | 548.78 | 717.2
0.68 | 0.02095 | 124.6 | 550.88 | 720
0.69 | 0.021692 | 125.83 | 552.77 | 722.1
0.7 | 0.0225 | 126.77 | 554.72 | 724.5
0.71 | 0.023228 | 128.08 | 556.64 | 726.5
0.72 | 0.024043 | 129.16 | 558.36 | 728.3
0.73 | 0.024771 | 130.37 | 560.18 | 730.3
0.74 | 0.025503 | 131.61 | 561.74 | 731.9
0.75 | 0.026461 | 132.65 | 563.38 | 733.5
0.76 | 0.027402 | 133.85 | 564.98 | 735.1
0.77 | 0.028244 | 135.05 | 566.46 | 736.3
0.78 | 0.029073 | 136.27 | 567.93 | 737.5
0.79 | 0.030034 | 137.39 | 569.29 | 738.7
0.8 | 0.030978 | 138.56 | 570.7 | 739.7
0.81 | 0.031965 | 139.81 | 571.9 | 740.9
0.82 | 0.033017 | 141 | 573.2 | 741.7
0.83 | 0.034031 | 142.26 | 574.6 | 742.7
0.84 | 0.034839 | 143.39 | 575.7 | 743.3
0.85 | 0.03596 | 144.58 | 576.8 | 743.9
0.86 | 0.037184 | 145.91 | 578 | 744.7
0.87 | 0.038165 | 147.19 | 578.9 | 745.2
0.88 | 0.039394 | 148.51 | 580 | 745.9
0.89 | 0.040329 | 149.59 | 581.6 | 746.6
0.9 | 0.04151 | 150.99 | 582.2 | 747.5
0.91 | 0.042656 | 152.28 | 583.4 | 747.7
0.92 | 0.043847 | 153.52 | 584.8 | 747.9
0.93 | 0.045122 | 154.94 | 585.8 | 748.4
0.94 | 0.046388 | 156.15 | 586.6 | 749.1
0.95 | 0.047639 | 157.47 | 588 | 749.5
0.96 | 0.048704 | 158.79 | 589 | 750
0.97 | 0.050159 | 160.07 | 589.8 | 750
0.98 | 0.051482 | 161.32 | 591 | 750.4
0.99 | 0.052866 | 162.68 | 591.8 | 750.8
1 | 0.054203 | 163.93 | 593 | 751.1