## I-V Characteristic (mA-mm)
VDS (V) | VGS = -0.300 V | VGS = 0.100 V | VGS = 0.500 V | VGS = 0.900 V
0 | 3.0923e-05 | -0.40275 | -0.8558 | -6.211
0.01 | 0.0008017 | 7.493 | 14.649 | 10.594
0.02 | 0.001358 | 14.869 | 29.98 | 27.221
0.03 | 0.0017722 | 21.632 | 45.282 | 43.678
0.04 | 0.002097 | 28.08 | 60.61 | 60.51
0.05 | 0.0023414 | 33.789 | 75.62 | 76.77
0.06 | 0.0025404 | 38.892 | 91 | 93.61
0.07 | 0.0027146 | 43.535 | 105.81 | 109.91
0.08 | 0.0028516 | 47.686 | 120.35 | 125.77
0.09 | 0.0029975 | 51.31 | 134.98 | 141.88
0.1 | 0.003117 | 54.498 | 149.48 | 157.91
0.11 | 0.0032456 | 57.28 | 163.97 | 173.97
0.12 | 0.0033584 | 59.79 | 177.71 | 189.36
0.13 | 0.0034737 | 61.99 | 191.64 | 205.11
0.14 | 0.0035989 | 63.92 | 205.23 | 220.53
0.15 | 0.0037085 | 65.62 | 218.45 | 235.81
0.16 | 0.0038313 | 67.12 | 231.75 | 251.05
0.17 | 0.0039482 | 68.5 | 244.65 | 266.08
0.18 | 0.0040565 | 69.75 | 256.99 | 280.55
0.19 | 0.0041973 | 70.85 | 269.29 | 295.23
0.2 | 0.0043232 | 72.01 | 281.58 | 310.05
0.21 | 0.0044659 | 72.9 | 293.09 | 324.06
0.22 | 0.0045887 | 73.93 | 304.29 | 337.87
0.23 | 0.0047293 | 74.88 | 315.44 | 351.91
0.24 | 0.0048608 | 75.82 | 326.19 | 365.49
0.25 | 0.0049956 | 76.83 | 336.54 | 378.95
0.26 | 0.005157 | 77.84 | 346.39 | 392
0.27 | 0.0053034 | 78.92 | 356.17 | 405.25
0.28 | 0.0054678 | 80.04 | 365.4 | 417.84
0.29 | 0.0056341 | 81.21 | 374.13 | 430.14
0.3 | 0.005668 | 82.15 | 383 | 442.73
0.31 | 0.005869 | 83.3 | 391.3 | 454.74
0.32 | 0.006058 | 84.36 | 399.13 | 466.23
0.33 | 0.006237 | 85.49 | 406.77 | 477.89
0.34 | 0.006449 | 86.55 | 414.16 | 489.37
0.35 | 0.00665 | 87.45 | 421.08 | 500.25
0.36 | 0.006826 | 88.53 | 427.74 | 510.95
0.37 | 0.007054 | 89.55 | 433.93 | 521.3
0.38 | 0.007256 | 90.56 | 440.01 | 531.61
0.39 | 0.007481 | 91.66 | 445.8 | 541.63
0.4 | 0.007687 | 92.5 | 451.25 | 551.15
0.41 | 0.007931 | 93.49 | 456.41 | 560.38
0.42 | 0.008175 | 94.48 | 461.34 | 569.57
0.43 | 0.008426 | 95.49 | 466.07 | 578.2
0.44 | 0.008684 | 96.48 | 470.52 | 586.6
0.45 | 0.00899 | 97.45 | 474.76 | 594.9
0.46 | 0.009273 | 98.45 | 478.88 | 602.9
0.47 | 0.009534 | 99.43 | 482.81 | 610.6
0.48 | 0.009906 | 100.47 | 486.62 | 618
0.49 | 0.010215 | 101.34 | 490.1 | 625.2
0.5 | 0.010615 | 102.42 | 493.61 | 632.3
0.51 | 0.010953 | 103.47 | 497.04 | 638.9
0.52 | 0.011329 | 104.55 | 500.29 | 645.3
0.53 | 0.011727 | 105.61 | 503.41 | 651.4
0.54 | 0.012162 | 106.51 | 506.43 | 657.4
0.55 | 0.012605 | 107.67 | 509.45 | 663
0.56 | 0.013058 | 108.69 | 512.37 | 668.3
0.57 | 0.013569 | 109.75 | 515.2 | 673.3
0.58 | 0.01405 | 110.82 | 517.75 | 678.1
0.59 | 0.014588 | 111.9 | 520.54 | 683.4
0.6 | 0.015152 | 113.04 | 523.17 | 687.6
0.61 | 0.015736 | 114.09 | 525.68 | 691.8
0.62 | 0.016251 | 115.24 | 528.14 | 696
0.63 | 0.01686 | 116.21 | 530.46 | 699.6
0.64 | 0.017464 | 117.46 | 532.89 | 703.2
0.65 | 0.018028 | 118.51 | 535.15 | 706.6
0.66 | 0.018717 | 119.63 | 537.31 | 709.6
0.67 | 0.019397 | 120.79 | 539.38 | 712.8
0.68 | 0.020062 | 121.79 | 541.43 | 715.5
0.69 | 0.020796 | 123.04 | 543.47 | 718
0.7 | 0.021496 | 124.19 | 545.38 | 720.5
0.71 | 0.022205 | 125.28 | 547.26 | 722.8
0.72 | 0.02297 | 126.45 | 548.98 | 724.9
0.73 | 0.023754 | 127.5 | 550.69 | 726.7
0.74 | 0.024555 | 128.62 | 552.42 | 728.7
0.75 | 0.025355 | 129.84 | 554.05 | 730.3
0.76 | 0.026139 | 130.9 | 555.67 | 731.9
0.77 | 0.027044 | 132.06 | 557.08 | 733.5
0.78 | 0.027941 | 133.21 | 558.55 | 734.9
0.79 | 0.028882 | 134.36 | 560.01 | 736.1
0.8 | 0.029734 | 135.6 | 561.37 | 737.3
0.81 | 0.030692 | 136.71 | 562.79 | 738.3
0.82 | 0.031573 | 137.79 | 563.98 | 739.7
0.83 | 0.032643 | 139.04 | 565.3 | 740.7
0.84 | 0.033536 | 140.24 | 566.55 | 741.2
0.85 | 0.034529 | 141.46 | 567.74 | 742.5
0.86 | 0.035725 | 142.78 | 568.86 | 743.1
0.87 | 0.036544 | 143.9 | 569.6 | 743.9
0.88 | 0.037732 | 145.18 | 570.9 | 744.3
0.89 | 0.038858 | 146.37 | 572.1 | 745.1
0.9 | 0.040016 | 147.65 | 573.4 | 745.9
0.91 | 0.040962 | 148.84 | 574.3 | 746.3
0.92 | 0.04218 | 150.17 | 575.4 | 746.9
0.93 | 0.043345 | 151.42 | 576.4 | 747.5
0.94 | 0.044392 | 152.68 | 577.6 | 747.6
0.95 | 0.045783 | 153.95 | 578.2 | 748.5
0.96 | 0.04686 | 155.06 | 579.4 | 749.1
0.97 | 0.048268 | 156.45 | 580.6 | 749.1
0.98 | 0.049445 | 157.73 | 581.4 | 749.7
0.99 | 0.050824 | 158.99 | 582.6 | 750
1 | 0.052118 | 160.36 | 583.7 | 750.3