## I-V Characteristic (mA-mm)
VDS (V) | VGS = -0.300 V | VGS = 0.100 V | VGS = 0.500 V | VGS = 0.900 V
0 | 3.2649e-05 | -0.39224 | -0.878 | -6.105
0.01 | 0.0007858 | 7.539 | 14.881 | 10.987
0.02 | 0.0013287 | 14.912 | 30.555 | 27.923
0.03 | 0.0017374 | 21.731 | 46.115 | 44.647
0.04 | 0.0020575 | 28.188 | 61.91 | 61.71
0.05 | 0.0023002 | 33.867 | 76.99 | 78.37
0.06 | 0.002497 | 38.978 | 92.36 | 95.49
0.07 | 0.0026651 | 43.664 | 107.74 | 112.04
0.08 | 0.0028043 | 47.785 | 122.64 | 128.18
0.09 | 0.0029463 | 51.411 | 137.24 | 144.63
0.1 | 0.0030667 | 54.592 | 152.04 | 160.79
0.11 | 0.0031838 | 57.32 | 166.77 | 177.11
0.12 | 0.0032976 | 59.83 | 180.86 | 192.89
0.13 | 0.0034154 | 62.07 | 194.77 | 208.92
0.14 | 0.003522 | 63.95 | 208.81 | 224.4
0.15 | 0.0036311 | 65.72 | 222.56 | 239.91
0.16 | 0.0037573 | 67.2 | 235.51 | 255.31
0.17 | 0.0038837 | 68.56 | 248.57 | 270.58
0.18 | 0.003996 | 69.82 | 261.33 | 285.26
0.19 | 0.0041233 | 70.97 | 273.53 | 300.19
0.2 | 0.0042628 | 72.13 | 285.86 | 315.17
0.21 | 0.0043941 | 73.09 | 297.68 | 329.26
0.22 | 0.0045198 | 74.05 | 309.04 | 343.31
0.23 | 0.0046626 | 75.04 | 320.14 | 357.59
0.24 | 0.0048032 | 76.04 | 330.96 | 371.22
0.25 | 0.0049151 | 76.92 | 341.48 | 384.79
0.26 | 0.005085 | 78.03 | 351.35 | 397.96
0.27 | 0.005232 | 79.09 | 361.12 | 411.27
0.28 | 0.0053804 | 80.18 | 370.58 | 423.94
0.29 | 0.0055382 | 81.39 | 379.52 | 436.32
0.3 | 0.0056985 | 82.4 | 388.02 | 448.94
0.31 | 0.005744 | 83.57 | 396.6 | 460.99
0.32 | 0.005922 | 84.7 | 404.49 | 472.6
0.33 | 0.006136 | 85.69 | 412.05 | 484.18
0.34 | 0.006325 | 86.87 | 419.36 | 495.72
0.35 | 0.00652 | 87.84 | 426.42 | 506.57
0.36 | 0.00672 | 88.93 | 433.13 | 517.25
0.37 | 0.006935 | 89.85 | 439.39 | 527.62
0.38 | 0.007155 | 90.92 | 445.39 | 537.84
0.39 | 0.007388 | 91.86 | 451.2 | 547.86
0.4 | 0.00759 | 92.88 | 456.7 | 557.36
0.41 | 0.007821 | 93.91 | 461.85 | 566.46
0.42 | 0.008062 | 94.85 | 466.78 | 575.4
0.43 | 0.008307 | 95.87 | 471.5 | 584
0.44 | 0.008584 | 96.79 | 476.07 | 592.6
0.45 | 0.008844 | 97.87 | 480.36 | 601
0.46 | 0.009145 | 98.87 | 484.42 | 608.5
0.47 | 0.00941 | 99.87 | 488.38 | 616.3
0.48 | 0.009744 | 100.98 | 492.13 | 623.4
0.49 | 0.010042 | 101.9 | 495.73 | 630.2
0.5 | 0.0104 | 102.9 | 499.28 | 637.3
0.51 | 0.010775 | 104.02 | 502.63 | 643.7
0.52 | 0.011148 | 104.98 | 506.01 | 649.7
0.53 | 0.011552 | 106.1 | 509.05 | 655.8
0.54 | 0.01195 | 107.05 | 512.22 | 661.7
0.55 | 0.012438 | 108.22 | 515.2 | 667.4
0.56 | 0.012863 | 109.25 | 518.12 | 672.5
0.57 | 0.013373 | 110.38 | 520.9 | 677.2
0.58 | 0.01378 | 111.36 | 523.59 | 682.2
0.59 | 0.014338 | 112.52 | 526.34 | 687
0.6 | 0.014818 | 113.6 | 528.96 | 690.8
0.61 | 0.015359 | 114.76 | 531.54 | 695
0.62 | 0.015874 | 115.86 | 533.89 | 699
0.63 | 0.016487 | 116.91 | 536.37 | 702.4
0.64 | 0.017165 | 118.05 | 538.68 | 706
0.65 | 0.017718 | 119.29 | 540.95 | 709.3
0.66 | 0.018346 | 120.4 | 543.19 | 712
0.67 | 0.01899 | 121.58 | 545.17 | 714.8
0.68 | 0.019738 | 122.64 | 547.34 | 717.6
0.69 | 0.020372 | 123.78 | 549.27 | 719.7
0.7 | 0.021071 | 124.94 | 551.19 | 722
0.71 | 0.021763 | 126.03 | 553.05 | 724
0.72 | 0.022504 | 127.19 | 554.8 | 725.9
0.73 | 0.023252 | 128.31 | 556.55 | 728.1
0.74 | 0.02404 | 129.45 | 558.22 | 729.7
0.75 | 0.02488 | 130.68 | 559.88 | 731.1
0.76 | 0.025571 | 131.8 | 561.3 | 732.4
0.77 | 0.026461 | 132.9 | 562.86 | 733.8
0.78 | 0.02731 | 134.09 | 564.3 | 735.3
0.79 | 0.028222 | 135.28 | 565.69 | 736.3
0.8 | 0.029047 | 136.46 | 567.13 | 737.7
0.81 | 0.029957 | 137.78 | 568.31 | 738.3
0.82 | 0.030951 | 138.81 | 569.68 | 739.3
0.83 | 0.031861 | 140.16 | 570.7 | 740.5
0.84 | 0.032845 | 141.26 | 571.9 | 741.1
0.85 | 0.033815 | 142.5 | 573.2 | 741.8
0.86 | 0.034992 | 143.74 | 574.3 | 742.7
0.87 | 0.035925 | 144.96 | 575.4 | 743.1
0.88 | 0.037017 | 146.19 | 576.5 | 744.1
0.89 | 0.038078 | 147.49 | 577.8 | 744.3
0.9 | 0.039171 | 148.78 | 578.6 | 745.1
0.91 | 0.04021 | 149.97 | 580 | 745.7
0.92 | 0.041316 | 151.32 | 581 | 746.1
0.93 | 0.042491 | 152.59 | 582.1 | 746.6
0.94 | 0.04353 | 153.93 | 583 | 747.3
0.95 | 0.044845 | 155.21 | 584.2 | 747.5
0.96 | 0.046046 | 156.33 | 585.2 | 747.6
0.97 | 0.04738 | 157.79 | 586.2 | 748
0.98 | 0.048463 | 159.11 | 587.2 | 748.4
0.99 | 0.049723 | 160.34 | 588.2 | 748.9
1 | 0.050996 | 161.75 | 589 | 749.1