## I-V Characteristic (mA-mm)
VDS (V) | VGS = -0.300 V | VGS = 0.100 V | VGS = 0.500 V | VGS = 0.900 V
0 | 3.9075e-05 | -0.47089 | -0.8974 | -6.11
0.01 | 0.000823 | 7.486 | 14.723 | 10.77
0.02 | 0.001397 | 15.001 | 30.328 | 27.937
0.03 | 0.0018303 | 21.927 | 45.715 | 44.383
0.04 | 0.0021589 | 28.24 | 61.31 | 61.59
0.05 | 0.0024223 | 34.014 | 76.42 | 77.77
0.06 | 0.0026351 | 39.27 | 91.76 | 94.14
0.07 | 0.0028147 | 43.96 | 106.77 | 110.93
0.08 | 0.0029715 | 48.081 | 121.36 | 127.09
0.09 | 0.0031126 | 51.794 | 136.47 | 143.41
0.1 | 0.003254 | 55.045 | 151.12 | 159.45
0.11 | 0.0033742 | 57.72 | 165.17 | 175.72
0.12 | 0.0034851 | 60.29 | 179.54 | 191.27
0.13 | 0.0036076 | 62.43 | 193.82 | 206.73
0.14 | 0.0037202 | 64.43 | 207.03 | 222.74
0.15 | 0.0038507 | 66.22 | 220.55 | 238.12
0.16 | 0.0039809 | 67.79 | 233.96 | 253.01
0.17 | 0.0041036 | 69.15 | 246.8 | 268.26
0.18 | 0.0042181 | 70.46 | 259.41 | 283.41
0.19 | 0.0043589 | 71.57 | 271.94 | 297.85
0.2 | 0.0044966 | 72.7 | 284.14 | 312.24
0.21 | 0.0046208 | 73.72 | 295.63 | 326.87
0.22 | 0.0047686 | 74.7 | 306.97 | 340.76
0.23 | 0.0049204 | 75.72 | 318.48 | 354.84
0.24 | 0.0050533 | 76.7 | 328.94 | 368.63
0.25 | 0.0052227 | 77.71 | 339.16 | 382.17
0.26 | 0.0053701 | 78.77 | 349.43 | 395.1
0.27 | 0.0055492 | 79.87 | 359.34 | 408.1
0.28 | 0.0056938 | 81 | 368.35 | 421.41
0.29 | 0.005747 | 82.14 | 377.41 | 433.56
0.3 | 0.005937 | 83.26 | 386.23 | 445.72
0.31 | 0.006148 | 84.42 | 394.53 | 458.08
0.32 | 0.006333 | 85.49 | 402.4 | 469.98
0.33 | 0.006521 | 86.49 | 410.24 | 481.4
0.34 | 0.006737 | 87.59 | 417.62 | 492.57
0.35 | 0.006922 | 88.69 | 424.49 | 503.69
0.36 | 0.007155 | 89.65 | 431.1 | 514.66
0.37 | 0.00738 | 90.86 | 437.55 | 525.03
0.38 | 0.007596 | 91.66 | 443.68 | 534.94
0.39 | 0.007809 | 92.78 | 449.37 | 544.99
0.4 | 0.008067 | 93.66 | 454.81 | 554.88
0.41 | 0.00831 | 94.77 | 460.02 | 563.93
0.42 | 0.008581 | 95.73 | 465 | 572.8
0.43 | 0.008857 | 96.67 | 469.79 | 581.6
0.44 | 0.009131 | 97.73 | 474.21 | 590.4
0.45 | 0.009423 | 98.76 | 478.5 | 598.8
0.46 | 0.009659 | 99.83 | 482.59 | 606.3
0.47 | 0.010022 | 100.7 | 486.62 | 613.8
0.48 | 0.010322 | 101.78 | 490.33 | 621.5
0.49 | 0.010709 | 102.77 | 493.92 | 628.5
0.5 | 0.011042 | 103.86 | 497.52 | 635.5
0.51 | 0.011438 | 104.94 | 500.84 | 641.9
0.52 | 0.011824 | 105.83 | 504.11 | 648.7
0.53 | 0.012274 | 106.99 | 507.24 | 654.5
0.54 | 0.012725 | 108.1 | 510.34 | 660.5
0.55 | 0.013171 | 109.07 | 513.35 | 666.1
0.56 | 0.013699 | 110.23 | 516.23 | 671.5
0.57 | 0.014146 | 111.17 | 519.04 | 676.8
0.58 | 0.014725 | 112.38 | 521.81 | 681.3
0.59 | 0.015275 | 113.45 | 524.53 | 686
0.6 | 0.015836 | 114.56 | 527.07 | 690.4
0.61 | 0.016356 | 115.57 | 529.61 | 694.8
0.62 | 0.016959 | 116.77 | 532.1 | 698.7
0.63 | 0.01759 | 117.95 | 534.53 | 702.5
0.64 | 0.018231 | 119.03 | 536.92 | 706
0.65 | 0.018888 | 120.23 | 539.02 | 709.2
0.66 | 0.019572 | 121.22 | 541.31 | 712.5
0.67 | 0.020257 | 122.42 | 543.39 | 715.3
0.68 | 0.02091 | 123.58 | 545.46 | 718
0.69 | 0.02174 | 124.76 | 547.52 | 720.5
0.7 | 0.022463 | 125.87 | 549.28 | 722.8
0.71 | 0.023293 | 126.95 | 551.23 | 725
0.72 | 0.024041 | 128.13 | 553.02 | 727.1
0.73 | 0.024765 | 129.3 | 554.8 | 729.1
0.74 | 0.025642 | 130.49 | 556.41 | 730.7
0.75 | 0.026463 | 131.56 | 558.08 | 732.3
0.76 | 0.027296 | 132.72 | 559.6 | 734.1
0.77 | 0.028233 | 133.89 | 561.17 | 735.5
0.78 | 0.029187 | 135.1 | 562.65 | 736.7
0.79 | 0.030105 | 136.31 | 563.94 | 738.1
0.8 | 0.031055 | 137.35 | 565.43 | 739.5
0.81 | 0.031946 | 138.67 | 566.72 | 740.3
0.82 | 0.032893 | 139.8 | 568.08 | 741.2
0.83 | 0.033973 | 141.06 | 569.39 | 742.5
0.84 | 0.035024 | 142.4 | 570.4 | 743.1
0.85 | 0.036048 | 143.44 | 571.5 | 744.3
0.86 | 0.036967 | 144.78 | 572.7 | 744.7
0.87 | 0.038223 | 146.04 | 573.9 | 745.5
0.88 | 0.039246 | 147.27 | 575 | 746.3
0.89 | 0.04038 | 148.5 | 575.9 | 746.9
0.9 | 0.041417 | 149.79 | 577.3 | 747.4
0.91 | 0.042653 | 151.1 | 578.2 | 748
0.92 | 0.043878 | 152.36 | 579.6 | 748.9
0.93 | 0.045044 | 153.68 | 580.5 | 749.1
0.94 | 0.046205 | 154.89 | 581.4 | 749.6
0.95 | 0.047573 | 156.27 | 582.3 | 750
0.96 | 0.048793 | 157.53 | 583.7 | 750.4
0.97 | 0.050115 | 158.8 | 584.4 | 750.8
0.98 | 0.051587 | 160.2 | 585.8 | 751.3
0.99 | 0.052962 | 161.28 | 586.6 | 751.6
1 | 0.054296 | 162.66 | 587.6 | 751.9