## I-V Characteristic (mA-mm)
VDS (V) | VGS = -0.300 V | VGS = 0.100 V | VGS = 0.500 V | VGS = 0.900 V
0 | 3.0552e-05 | -0.5015 | -0.9221 | -6.103
0.01 | 0.000957 | 7.798 | 14.949 | 11.508
0.02 | 0.001638 | 15.352 | 30.765 | 28.23
0.03 | 0.0021531 | 22.327 | 46.496 | 45.222
0.04 | 0.0025513 | 28.875 | 62.33 | 62.59
0.05 | 0.0028674 | 34.83 | 77.76 | 78.98
0.06 | 0.0031168 | 40.236 | 92.8 | 95.93
0.07 | 0.0033371 | 45.015 | 108.5 | 112.81
0.08 | 0.0035205 | 49.312 | 123.67 | 129.18
0.09 | 0.0036852 | 53.129 | 138.23 | 145.42
0.1 | 0.0038522 | 56.451 | 152.86 | 162
0.11 | 0.0040038 | 59.21 | 167.73 | 178.12
0.12 | 0.0041631 | 61.91 | 182.43 | 194.09
0.13 | 0.0043041 | 64.21 | 196.05 | 210.18
0.14 | 0.0044469 | 66.38 | 210.1 | 226.03
0.15 | 0.0045957 | 68.15 | 224.04 | 241.24
0.16 | 0.004735 | 69.8 | 237.01 | 256.82
0.17 | 0.0049104 | 71.35 | 250.17 | 272.45
0.18 | 0.0050554 | 72.61 | 263.24 | 286.93
0.19 | 0.0052175 | 73.9 | 275.69 | 301.77
0.2 | 0.0053931 | 75.06 | 287.68 | 316.71
0.21 | 0.005565 | 76.2 | 299.86 | 331.01
0.22 | 0.005704 | 77.2 | 311.45 | 345.19
0.23 | 0.005899 | 78.37 | 322.47 | 359.31
0.24 | 0.006065 | 79.41 | 333.38 | 373.28
0.25 | 0.00627 | 80.5 | 344.02 | 386.52
0.26 | 0.006463 | 81.74 | 354.12 | 399.85
0.27 | 0.006661 | 82.78 | 363.8 | 413.33
0.28 | 0.006874 | 84.06 | 373.35 | 425.94
0.29 | 0.007082 | 85.27 | 382.53 | 438.38
0.3 | 0.007279 | 86.48 | 391.06 | 450.93
0.31 | 0.007492 | 87.69 | 399.6 | 463.37
0.32 | 0.007731 | 88.73 | 407.76 | 474.72
0.33 | 0.00797 | 90 | 415.49 | 486.3
0.34 | 0.00822 | 91.06 | 422.75 | 497.81
0.35 | 0.008442 | 92.16 | 429.82 | 508.77
0.36 | 0.008704 | 93.16 | 436.7 | 519.56
0.37 | 0.008953 | 94.32 | 443.14 | 529.72
0.38 | 0.00921 | 95.35 | 449.11 | 540.04
0.39 | 0.009482 | 96.39 | 454.87 | 550.01
0.4 | 0.009793 | 97.47 | 460.54 | 559.42
0.41 | 0.010083 | 98.4 | 465.9 | 568.68
0.42 | 0.010337 | 99.52 | 470.82 | 577.4
0.43 | 0.010709 | 100.6 | 475.52 | 586.4
0.44 | 0.011029 | 101.66 | 480.18 | 594.3
0.45 | 0.011413 | 102.82 | 484.56 | 602.6
0.46 | 0.011763 | 103.66 | 488.74 | 610.7
0.47 | 0.012144 | 104.78 | 492.65 | 618.6
0.48 | 0.012546 | 105.91 | 496.53 | 625.3
0.49 | 0.012929 | 106.93 | 500.26 | 632.5
0.5 | 0.013392 | 108.01 | 503.82 | 639.3
0.51 | 0.013893 | 109.03 | 507.24 | 645.8
0.52 | 0.01438 | 110.13 | 510.57 | 652.2
0.53 | 0.014851 | 111.24 | 513.83 | 658.1
0.54 | 0.015429 | 112.4 | 516.96 | 663.8
0.55 | 0.015986 | 113.37 | 519.96 | 669.7
0.56 | 0.016636 | 114.57 | 522.95 | 674.8
0.57 | 0.017183 | 115.68 | 525.82 | 679.8
0.58 | 0.017876 | 116.85 | 528.71 | 684.4
0.59 | 0.018564 | 118.05 | 531.25 | 689.1
0.6 | 0.019196 | 119.07 | 534 | 693.3
0.61 | 0.019925 | 120.31 | 536.65 | 697.4
0.62 | 0.020714 | 121.47 | 539.11 | 701
0.63 | 0.021412 | 122.62 | 541.58 | 704.8
0.64 | 0.022175 | 123.82 | 543.84 | 708.4
0.65 | 0.022998 | 124.94 | 546.21 | 711.4
0.66 | 0.023797 | 126.18 | 548.46 | 714.4
0.67 | 0.024756 | 127.37 | 550.65 | 717.2
0.68 | 0.025584 | 128.58 | 552.68 | 719.6
0.69 | 0.026511 | 129.69 | 554.69 | 722.1
0.7 | 0.027497 | 130.88 | 556.61 | 724.7
0.71 | 0.028341 | 132.12 | 558.52 | 726.7
0.72 | 0.029313 | 133.28 | 560.39 | 728.3
0.73 | 0.030329 | 134.45 | 562.03 | 730.5
0.74 | 0.031407 | 135.52 | 563.8 | 732.2
0.75 | 0.032364 | 136.79 | 565.43 | 733.8
0.76 | 0.033379 | 138.11 | 567 | 735.1
0.77 | 0.034469 | 139.27 | 568.64 | 736.7
0.78 | 0.035554 | 140.59 | 569.99 | 738.1
0.79 | 0.036796 | 141.64 | 571.4 | 739.1
0.8 | 0.037846 | 142.96 | 572.5 | 740.3
0.81 | 0.039162 | 144.22 | 573.9 | 741.3
0.82 | 0.04011 | 145.47 | 575.4 | 742.3
0.83 | 0.041575 | 146.75 | 576.6 | 743.1
0.84 | 0.042806 | 147.96 | 578 | 744.3
0.85 | 0.044064 | 149.25 | 579 | 744.7
0.86 | 0.045199 | 150.57 | 580.2 | 745.7
0.87 | 0.046721 | 151.85 | 581.6 | 746.3
0.88 | 0.048113 | 153.1 | 582.8 | 747.1
0.89 | 0.049281 | 154.49 | 583.7 | 747.5
0.9 | 0.050691 | 155.76 | 584.6 | 748.1
0.91 | 0.052225 | 157.15 | 585.8 | 748.7
0.92 | 0.053649 | 158.6 | 587.2 | 749.1
0.93 | 0.054928 | 159.67 | 588.2 | 749.7
0.94 | 0.056612 | 161.12 | 589.2 | 750.4
0.95 | 0.05802 | 162.51 | 590.2 | 750.7
0.96 | 0.05944 | 163.87 | 591.4 | 751.1
0.97 | 0.06116 | 165.25 | 592.6 | 751.5
0.98 | 0.06259 | 166.45 | 593.4 | 751.9
0.99 | 0.06465 | 167.96 | 594.2 | 752.3
1 | 0.06608 | 169.32 | 595.8 | 752.4