## I-V Characteristic (mA-mm)
VDS (V) | VGS = -0.300 V | VGS = 0.100 V | VGS = 0.500 V | VGS = 0.900 V
0 | 2.3799e-05 | -0.50015 | -0.9066 | -5.733
0.01 | 0.0010099 | 7.844 | 15.289 | 11.61
0.02 | 0.0017331 | 15.576 | 31.256 | 29.26
0.03 | 0.0022768 | 22.713 | 47.192 | 46.264
0.04 | 0.0026943 | 29.327 | 63.25 | 63.74
0.05 | 0.0030307 | 35.392 | 78.76 | 80.57
0.06 | 0.0033077 | 40.909 | 94.49 | 97.8
0.07 | 0.0035266 | 45.777 | 110.16 | 114.68
0.08 | 0.0037221 | 50.117 | 125.5 | 131.01
0.09 | 0.0039027 | 54.018 | 140.56 | 148.38
0.1 | 0.0040632 | 57.33 | 155.72 | 164.68
0.11 | 0.0042465 | 60.43 | 170.4 | 181.02
0.12 | 0.0043983 | 63.11 | 184.81 | 197.35
0.13 | 0.0045622 | 65.52 | 199.54 | 213.5
0.14 | 0.0047243 | 67.63 | 213.48 | 229.37
0.15 | 0.0048718 | 69.48 | 227.23 | 245.02
0.16 | 0.0050442 | 71.09 | 240.83 | 260.78
0.17 | 0.0051955 | 72.66 | 254.09 | 276.12
0.18 | 0.0053699 | 73.97 | 267.09 | 291.2
0.19 | 0.0055388 | 75.3 | 279.65 | 306.35
0.2 | 0.005672 | 76.48 | 292.21 | 321.3
0.21 | 0.005858 | 77.6 | 304.23 | 335.69
0.22 | 0.00605 | 78.79 | 315.75 | 349.85
0.23 | 0.006247 | 79.75 | 327.27 | 364.52
0.24 | 0.006464 | 80.89 | 338.35 | 378.11
0.25 | 0.006635 | 82.12 | 348.82 | 391.57
0.26 | 0.006867 | 83.25 | 358.96 | 405.15
0.27 | 0.007055 | 84.59 | 369.16 | 418.4
0.28 | 0.007281 | 85.69 | 378.58 | 431.29
0.29 | 0.007491 | 86.98 | 387.64 | 443.71
0.3 | 0.007706 | 88.29 | 396.49 | 456.33
0.31 | 0.007956 | 89.45 | 405.15 | 468.38
0.32 | 0.00817 | 90.64 | 413.25 | 480.04
0.33 | 0.008442 | 91.75 | 420.96 | 491.85
0.34 | 0.008678 | 92.84 | 428.5 | 503.18
0.35 | 0.008954 | 94.09 | 435.69 | 514
0.36 | 0.009195 | 95.11 | 442.44 | 524.65
0.37 | 0.009478 | 96.23 | 448.84 | 535.27
0.38 | 0.00975 | 97.25 | 455.07 | 545.36
0.39 | 0.01005 | 98.41 | 461 | 555.04
0.4 | 0.010336 | 99.47 | 466.61 | 564.52
0.41 | 0.010644 | 100.63 | 471.88 | 573.5
0.42 | 0.010957 | 101.49 | 476.95 | 582.8
0.43 | 0.011268 | 102.7 | 481.87 | 591
0.44 | 0.011643 | 103.79 | 486.54 | 599.9
0.45 | 0.01199 | 104.88 | 490.93 | 607.4
0.46 | 0.012424 | 106.03 | 495.09 | 615.2
0.47 | 0.01276 | 107.01 | 499.23 | 622.9
0.48 | 0.013207 | 108.1 | 503.15 | 629.7
0.49 | 0.013657 | 109.29 | 506.81 | 636.5
0.5 | 0.014142 | 110.36 | 510.49 | 643
0.51 | 0.014636 | 111.36 | 513.97 | 649.8
0.52 | 0.015149 | 112.52 | 517.46 | 655.7
0.53 | 0.015725 | 113.68 | 520.64 | 661.7
0.54 | 0.016241 | 114.85 | 523.85 | 667.4
0.55 | 0.016946 | 115.96 | 526.93 | 672.5
0.56 | 0.017554 | 116.98 | 530.01 | 677.9
0.57 | 0.018307 | 118.21 | 532.89 | 682.4
0.58 | 0.018878 | 119.52 | 535.73 | 687.2
0.59 | 0.019571 | 120.56 | 538.5 | 691.6
0.6 | 0.020326 | 121.91 | 541.15 | 695.8
0.61 | 0.021057 | 122.96 | 543.83 | 699.6
0.62 | 0.021871 | 124.22 | 546.36 | 703.1
0.63 | 0.022692 | 125.42 | 548.81 | 706.5
0.64 | 0.023501 | 126.65 | 551.31 | 709.7
0.65 | 0.024264 | 127.79 | 553.46 | 712.8
0.66 | 0.025264 | 129.05 | 555.83 | 715.7
0.67 | 0.026134 | 130.29 | 557.92 | 718.1
0.68 | 0.027101 | 131.52 | 560.08 | 720.8
0.69 | 0.028016 | 132.72 | 562.15 | 722.9
0.7 | 0.028924 | 133.82 | 564.01 | 725.1
0.71 | 0.029938 | 135.13 | 565.97 | 727.1
0.72 | 0.030849 | 136.4 | 567.79 | 728.7
0.73 | 0.031932 | 137.63 | 569.55 | 730.6
0.74 | 0.033082 | 138.94 | 570.9 | 732.2
0.75 | 0.034184 | 139.98 | 572.7 | 733.5
0.76 | 0.035283 | 141.34 | 574.3 | 734.9
0.77 | 0.036425 | 142.52 | 575.7 | 736.2
0.78 | 0.037644 | 143.83 | 577 | 737.5
0.79 | 0.038825 | 145.1 | 578.6 | 738.3
0.8 | 0.039929 | 146.31 | 580 | 739.5
0.81 | 0.041297 | 147.65 | 581.6 | 740.3
0.82 | 0.042523 | 148.99 | 582.8 | 741.2
0.83 | 0.043713 | 150.31 | 584.2 | 742.1
0.84 | 0.045101 | 151.48 | 585.3 | 742.7
0.85 | 0.046457 | 152.89 | 586.4 | 743.5
0.86 | 0.047901 | 154.16 | 587.6 | 744.3
0.87 | 0.049304 | 155.53 | 588.7 | 744.7
0.88 | 0.050672 | 156.91 | 590.2 | 745.2
0.89 | 0.052155 | 158.11 | 591 | 746.1
0.9 | 0.053454 | 159.53 | 592.2 | 746.6
0.91 | 0.05504 | 160.87 | 593.6 | 747.3
0.92 | 0.056537 | 162.3 | 594.4 | 747.5
0.93 | 0.05818 | 163.73 | 595.4 | 747.6
0.94 | 0.0595 | 164.97 | 596.6 | 748.3
0.95 | 0.06113 | 166.46 | 597.8 | 748.7
0.96 | 0.06279 | 167.82 | 598.8 | 749.1
0.97 | 0.06445 | 169.26 | 599.6 | 749.5
0.98 | 0.06627 | 170.61 | 601 | 750
0.99 | 0.0677 | 171.94 | 602.1 | 750.4
1 | 0.06936 | 173.36 | 602.9 | 750.5