## I-V Characteristic (mA-mm)
VDS (V) | VGS = -0.300 V | VGS = 0.100 V | VGS = 0.500 V | VGS = 0.900 V
0 | 3.4676e-05 | -0.48114 | -0.9778 | -6.056
0.01 | 0.0009114 | 7.683 | 15.378 | 11.616
0.02 | 0.0015537 | 15.522 | 31.284 | 28.822
0.03 | 0.0020377 | 22.454 | 47.202 | 46.046
0.04 | 0.0024072 | 29.027 | 63.02 | 63.38
0.05 | 0.0026992 | 35.043 | 78.97 | 80.25
0.06 | 0.002932 | 40.41 | 94.46 | 97.51
0.07 | 0.0031412 | 45.261 | 109.77 | 114.46
0.08 | 0.0033145 | 49.594 | 125.56 | 131.2
0.09 | 0.0034719 | 53.428 | 140.64 | 147.89
0.1 | 0.0036216 | 56.743 | 155.24 | 164.75
0.11 | 0.0037619 | 59.56 | 170.18 | 180.96
0.12 | 0.0039053 | 62.16 | 184.89 | 197.01
0.13 | 0.004032 | 64.56 | 199.28 | 213.69
0.14 | 0.0041778 | 66.63 | 212.88 | 229.37
0.15 | 0.0043232 | 68.47 | 227.1 | 244.94
0.16 | 0.0044495 | 70.11 | 240.71 | 260.83
0.17 | 0.0046057 | 71.63 | 253.76 | 276.19
0.18 | 0.0047507 | 72.89 | 266.65 | 291.34
0.19 | 0.0049038 | 74.22 | 279.71 | 306.3
0.2 | 0.0050509 | 75.34 | 291.91 | 321.5
0.21 | 0.0052045 | 76.44 | 303.67 | 335.79
0.22 | 0.005364 | 77.56 | 315.67 | 350.18
0.23 | 0.0055202 | 78.48 | 327.15 | 364.78
0.24 | 0.005638 | 79.68 | 337.82 | 378.73
0.25 | 0.005837 | 80.75 | 348.51 | 392.13
0.26 | 0.006011 | 81.86 | 358.77 | 405.62
0.27 | 0.006215 | 83.11 | 368.69 | 419.39
0.28 | 0.006392 | 84.3 | 377.99 | 431.97
0.29 | 0.006605 | 85.5 | 387.37 | 444.59
0.3 | 0.006784 | 86.77 | 396.25 | 457.25
0.31 | 0.006988 | 87.93 | 404.51 | 469.33
0.32 | 0.007209 | 89.01 | 412.73 | 481.2
0.33 | 0.007416 | 90.22 | 420.68 | 492.94
0.34 | 0.00764 | 91.28 | 428.05 | 504.45
0.35 | 0.007865 | 92.36 | 435.05 | 515.45
0.36 | 0.008102 | 93.45 | 441.96 | 526.06
0.37 | 0.008355 | 94.44 | 448.51 | 536.68
0.38 | 0.0086 | 95.52 | 454.69 | 546.99
0.39 | 0.00884 | 96.63 | 460.45 | 556.83
0.4 | 0.009132 | 97.72 | 466.02 | 566.32
0.41 | 0.009409 | 98.87 | 471.43 | 575.8
0.42 | 0.009666 | 99.71 | 476.56 | 584.8
0.43 | 0.009993 | 100.88 | 481.3 | 593.3
0.44 | 0.010299 | 101.9 | 485.88 | 601.4
0.45 | 0.010669 | 102.97 | 490.4 | 609.9
0.46 | 0.01098 | 104.02 | 494.65 | 617.6
0.47 | 0.011325 | 105.08 | 498.65 | 624.9
0.48 | 0.011677 | 106.13 | 502.48 | 632.3
0.49 | 0.012087 | 107.21 | 506.35 | 639.3
0.5 | 0.012511 | 108.3 | 509.98 | 646.1
0.51 | 0.012922 | 109.3 | 513.42 | 652.5
0.52 | 0.013381 | 110.48 | 516.7 | 658.6
0.53 | 0.013854 | 111.6 | 520.04 | 664.7
0.54 | 0.014451 | 112.67 | 523.28 | 670.4
0.55 | 0.014967 | 113.91 | 526.22 | 675.8
0.56 | 0.015507 | 114.86 | 529.21 | 680.8
0.57 | 0.01607 | 116.04 | 532.21 | 685.9
0.58 | 0.016597 | 117.21 | 535.05 | 690.8
0.59 | 0.017218 | 118.35 | 537.83 | 695
0.6 | 0.01788 | 119.52 | 540.36 | 699
0.61 | 0.018594 | 120.66 | 543.06 | 702.9
0.62 | 0.019278 | 121.84 | 545.64 | 706.8
0.63 | 0.020011 | 123 | 548.05 | 710.3
0.64 | 0.0207 | 124.23 | 550.44 | 713.7
0.65 | 0.021435 | 125.35 | 552.71 | 716.4
0.66 | 0.022269 | 126.53 | 554.92 | 719.4
0.67 | 0.023153 | 127.79 | 557.13 | 722.1
0.68 | 0.023876 | 128.96 | 559.22 | 724.9
0.69 | 0.024718 | 130.26 | 561.18 | 726.7
0.7 | 0.025592 | 131.19 | 563.1 | 728.7
0.71 | 0.026359 | 132.58 | 565.01 | 730.9
0.72 | 0.027408 | 133.8 | 566.85 | 732.9
0.73 | 0.028305 | 134.93 | 568.65 | 734.9
0.74 | 0.029337 | 136.23 | 570.1 | 736.3
0.75 | 0.030123 | 137.27 | 571.6 | 737.7
0.76 | 0.031195 | 138.59 | 573.2 | 738.9
0.77 | 0.032186 | 139.76 | 574.8 | 740.1
0.78 | 0.033206 | 141.04 | 575.9 | 741.2
0.79 | 0.034238 | 142.18 | 577.6 | 742.5
0.8 | 0.035372 | 143.43 | 579 | 743.7
0.81 | 0.036696 | 144.74 | 580.2 | 744.3
0.82 | 0.037499 | 145.99 | 581.6 | 745.3
0.83 | 0.038706 | 147.29 | 583 | 746.1
0.84 | 0.039922 | 148.41 | 584.4 | 746.9
0.85 | 0.041239 | 149.82 | 585.3 | 747.4
0.86 | 0.042236 | 151.12 | 586.6 | 748.3
0.87 | 0.043529 | 152.34 | 587.8 | 748.7
0.88 | 0.0449 | 153.8 | 588.7 | 749.3
0.89 | 0.046133 | 154.91 | 590.2 | 749.9
0.9 | 0.047392 | 156.35 | 591.2 | 750.6
0.91 | 0.048798 | 157.77 | 591.9 | 750.8
0.92 | 0.050177 | 159 | 593.3 | 751.5
0.93 | 0.051366 | 160.4 | 594.2 | 751.6
0.94 | 0.052843 | 161.66 | 595.6 | 752.3
0.95 | 0.054493 | 163.08 | 596.4 | 752.7
0.96 | 0.055983 | 164.45 | 597.6 | 753
0.97 | 0.05705 | 165.78 | 598.8 | 753.3
0.98 | 0.05886 | 167.03 | 599.5 | 753.8
0.99 | 0.0602 | 168.43 | 600.7 | 753.9
1 | 0.06192 | 169.8 | 601.5 | 754.3