## I-V Characteristic (mA-mm)
VDS (V) | VGS = -0.300 V | VGS = 0.100 V | VGS = 0.500 V | VGS = 0.900 V
0 | 2.5112e-05 | -0.47624 | -0.8414 | -5.851
0.01 | 0.0008968 | 7.728 | 15.047 | 11.221
0.02 | 0.0015221 | 15.317 | 30.817 | 28.307
0.03 | 0.0019919 | 22.351 | 46.464 | 45.337
0.04 | 0.0023563 | 28.885 | 62.21 | 62.53
0.05 | 0.0026401 | 34.863 | 77.86 | 79.4
0.06 | 0.0028738 | 40.219 | 93.57 | 96.11
0.07 | 0.0030808 | 45.041 | 108.62 | 113.16
0.08 | 0.0032482 | 49.31 | 123.76 | 129.49
0.09 | 0.0033974 | 53.174 | 138.83 | 145.89
0.1 | 0.0035353 | 56.499 | 153.48 | 162.38
0.11 | 0.0036718 | 59.3 | 168.33 | 178.93
0.12 | 0.0038177 | 61.89 | 182.68 | 194.76
0.13 | 0.0039462 | 64.27 | 196.87 | 210.73
0.14 | 0.0040795 | 66.32 | 210.67 | 226.52
0.15 | 0.0042083 | 68.15 | 224.38 | 242.09
0.16 | 0.0043446 | 69.81 | 237.99 | 257.74
0.17 | 0.0044759 | 71.21 | 250.99 | 272.93
0.18 | 0.0046003 | 72.57 | 263.74 | 287.96
0.19 | 0.0047673 | 73.81 | 276.47 | 302.87
0.2 | 0.004914 | 74.88 | 288.91 | 317.45
0.21 | 0.0050581 | 76.03 | 300.6 | 332.26
0.22 | 0.005217 | 77.08 | 312.23 | 346.21
0.23 | 0.0053839 | 78.09 | 323.63 | 360.4
0.24 | 0.0055588 | 79.14 | 334.41 | 374.28
0.25 | 0.005673 | 80.21 | 345.04 | 387.95
0.26 | 0.005853 | 81.25 | 355.21 | 401.21
0.27 | 0.006033 | 82.5 | 365.11 | 414.44
0.28 | 0.006216 | 83.68 | 374.47 | 427.33
0.29 | 0.006395 | 84.95 | 383.6 | 439.92
0.3 | 0.0066 | 86.02 | 392.54 | 452.45
0.31 | 0.006801 | 87.17 | 400.88 | 464.63
0.32 | 0.007 | 88.3 | 408.98 | 476.4
0.33 | 0.007196 | 89.49 | 416.86 | 487.98
0.34 | 0.007419 | 90.48 | 424.36 | 499.17
0.35 | 0.007641 | 91.72 | 431.4 | 510.44
0.36 | 0.00788 | 92.65 | 438.21 | 521.19
0.37 | 0.008089 | 93.79 | 444.71 | 531.49
0.38 | 0.008331 | 94.84 | 450.89 | 541.72
0.39 | 0.008584 | 95.83 | 456.72 | 551.55
0.4 | 0.008811 | 96.93 | 462.28 | 561.35
0.41 | 0.009084 | 98.01 | 467.62 | 570.3
0.42 | 0.009363 | 98.95 | 472.72 | 579.1
0.43 | 0.009686 | 100.03 | 477.52 | 588.2
0.44 | 0.009942 | 101.16 | 482.12 | 596.8
0.45 | 0.010247 | 102.02 | 486.53 | 604.6
0.46 | 0.010586 | 103.12 | 490.75 | 612.4
0.47 | 0.01094 | 104.24 | 494.73 | 619.9
0.48 | 0.011284 | 105.25 | 498.68 | 627.5
0.49 | 0.011673 | 106.41 | 502.37 | 634.3
0.5 | 0.012056 | 107.29 | 506.02 | 640.9
0.51 | 0.012495 | 108.55 | 509.43 | 647.9
0.52 | 0.012978 | 109.6 | 512.85 | 653.9
0.53 | 0.013451 | 110.6 | 516 | 659.8
0.54 | 0.013959 | 111.8 | 519.22 | 665.4
0.55 | 0.014396 | 112.78 | 522.27 | 670.9
0.56 | 0.014935 | 114 | 525.28 | 676.3
0.57 | 0.015508 | 115.13 | 528.22 | 681.2
0.58 | 0.016067 | 116.28 | 530.87 | 686.2
0.59 | 0.016683 | 117.31 | 533.71 | 690.4
0.6 | 0.017323 | 118.59 | 536.36 | 695
0.61 | 0.018004 | 119.72 | 538.92 | 698.8
0.62 | 0.018598 | 120.88 | 541.49 | 702.4
0.63 | 0.019274 | 122.06 | 543.87 | 706
0.64 | 0.020039 | 123.12 | 546.27 | 709.6
0.65 | 0.020821 | 124.39 | 548.58 | 712.7
0.66 | 0.021512 | 125.55 | 550.75 | 715.7
0.67 | 0.022263 | 126.73 | 552.87 | 718.5
0.68 | 0.023025 | 128.01 | 555.01 | 720.8
0.69 | 0.023833 | 129.05 | 557.01 | 722.9
0.7 | 0.024636 | 130.29 | 558.94 | 725.3
0.71 | 0.025603 | 131.48 | 560.83 | 727.7
0.72 | 0.026448 | 132.66 | 562.59 | 729.1
0.73 | 0.027301 | 133.85 | 564.38 | 731.1
0.74 | 0.028203 | 135.08 | 566.11 | 732.9
0.75 | 0.02917 | 136.21 | 567.67 | 734.3
0.76 | 0.030204 | 137.44 | 569.32 | 735.5
0.77 | 0.031127 | 138.66 | 570.7 | 736.7
0.78 | 0.032137 | 139.74 | 572.3 | 738.1
0.79 | 0.033091 | 141.07 | 573.5 | 739.1
0.8 | 0.034076 | 142.23 | 575 | 740.3
0.81 | 0.035223 | 143.46 | 575.9 | 741.1
0.82 | 0.03633 | 144.86 | 577.4 | 742
0.83 | 0.037505 | 145.91 | 578.6 | 743.1
0.84 | 0.038528 | 147.29 | 580 | 744.1
0.85 | 0.039843 | 148.51 | 581.2 | 744.4
0.86 | 0.040939 | 149.82 | 582.2 | 745.5
0.87 | 0.042182 | 151.12 | 583.4 | 746.1
0.88 | 0.043229 | 152.34 | 584.8 | 746.6
0.89 | 0.044447 | 153.73 | 585.5 | 747.1
0.9 | 0.045858 | 155.02 | 586.9 | 747.5
0.91 | 0.046992 | 156.35 | 588 | 748.1
0.92 | 0.048336 | 157.54 | 589.2 | 748.9
0.93 | 0.04982 | 158.99 | 590.1 | 749.1
0.94 | 0.051282 | 160.32 | 591 | 749.5
0.95 | 0.052464 | 161.64 | 592.2 | 750
0.96 | 0.053826 | 163.05 | 593.3 | 750.3
0.97 | 0.055315 | 164.17 | 594.2 | 750.7
0.98 | 0.056748 | 165.61 | 595.1 | 751.1
0.99 | 0.0582 | 167.01 | 596.2 | 751.3
1 | 0.05954 | 168.33 | 597.6 | 751.6