## I-V Characteristic (mA-mm)
VDS (V) | VGS = -0.300 V | VGS = 0.100 V | VGS = 0.500 V | VGS = 0.900 V
0 | 3.8527e-05 | -0.40826 | -1.0029 | -5.849
0.01 | 0.0009059 | 7.84 | 15.828 | 12.264
0.02 | 0.0015456 | 15.65 | 32.087 | 29.875
0.03 | 0.0020264 | 22.819 | 48.351 | 47.464
0.04 | 0.0024009 | 29.559 | 64.71 | 65.24
0.05 | 0.0026873 | 35.596 | 80.77 | 82.67
0.06 | 0.0029159 | 41.062 | 96.79 | 100.15
0.07 | 0.0031206 | 46.001 | 112.84 | 117.62
0.08 | 0.003292 | 50.38 | 128.59 | 135
0.09 | 0.0034504 | 54.26 | 143.88 | 151.88
0.1 | 0.0035899 | 57.6 | 159.32 | 168.8
0.11 | 0.003735 | 60.67 | 174.45 | 185.71
0.12 | 0.003868 | 63.32 | 189.09 | 202.08
0.13 | 0.0040158 | 65.66 | 204.03 | 218.99
0.14 | 0.0041443 | 67.8 | 218.29 | 235.06
0.15 | 0.0042748 | 69.61 | 232.46 | 251.15
0.16 | 0.0044213 | 71.35 | 246.16 | 267.12
0.17 | 0.0045418 | 72.77 | 259.94 | 282.98
0.18 | 0.0046972 | 74.11 | 272.97 | 298.34
0.19 | 0.0048448 | 75.42 | 285.96 | 313.73
0.2 | 0.004987 | 76.56 | 298.6 | 328.89
0.21 | 0.0051405 | 77.69 | 310.85 | 343.75
0.22 | 0.0053026 | 78.7 | 322.72 | 358.44
0.23 | 0.0054663 | 79.79 | 334.29 | 372.83
0.24 | 0.0056265 | 80.83 | 345.5 | 387.09
0.25 | 0.005666 | 82.02 | 356.13 | 400.83
0.26 | 0.005858 | 83.23 | 366.43 | 414.28
0.27 | 0.006073 | 84.46 | 376.72 | 428.15
0.28 | 0.006237 | 85.68 | 386.23 | 441.03
0.29 | 0.006456 | 86.8 | 395.46 | 453.81
0.3 | 0.00666 | 88.1 | 404.51 | 466.47
0.31 | 0.00688 | 89.27 | 413.21 | 478.79
0.32 | 0.007084 | 90.47 | 421.38 | 490.76
0.33 | 0.00731 | 91.64 | 429.27 | 502.48
0.34 | 0.007525 | 92.73 | 436.88 | 513.92
0.35 | 0.007738 | 93.86 | 444.17 | 525.03
0.36 | 0.007995 | 94.97 | 451.05 | 535.94
0.37 | 0.008236 | 96.05 | 457.56 | 546.26
0.38 | 0.008495 | 97.09 | 463.86 | 556.55
0.39 | 0.008739 | 98.15 | 469.84 | 566.44
0.4 | 0.008983 | 99.32 | 475.54 | 575.7
0.41 | 0.009266 | 100.31 | 480.94 | 585
0.42 | 0.009557 | 101.41 | 486.1 | 594.2
0.43 | 0.009827 | 102.42 | 491.08 | 602.2
0.44 | 0.010171 | 103.46 | 495.79 | 611
0.45 | 0.010479 | 104.55 | 500.24 | 619
0.46 | 0.010753 | 105.61 | 504.51 | 626.5
0.47 | 0.01113 | 106.85 | 508.7 | 634.1
0.48 | 0.011496 | 107.78 | 512.66 | 641.1
0.49 | 0.011913 | 109.01 | 516.5 | 648.1
0.5 | 0.012289 | 110.01 | 520.12 | 654.6
0.51 | 0.012756 | 111.16 | 523.72 | 660.9
0.52 | 0.013194 | 112.26 | 527.19 | 666.9
0.53 | 0.013673 | 113.41 | 530.47 | 672.5
0.54 | 0.014194 | 114.52 | 533.68 | 678
0.55 | 0.014718 | 115.71 | 536.82 | 683.2
0.56 | 0.015258 | 116.89 | 539.92 | 688.2
0.57 | 0.015811 | 117.89 | 542.88 | 693
0.58 | 0.016435 | 119.15 | 545.73 | 697.2
0.59 | 0.01704 | 120.33 | 548.55 | 701.6
0.6 | 0.01776 | 121.52 | 551.19 | 705.4
0.61 | 0.018312 | 122.82 | 553.84 | 709.1
0.62 | 0.019007 | 123.84 | 556.36 | 712.8
0.63 | 0.019713 | 125.15 | 558.88 | 716
0.64 | 0.02038 | 126.38 | 561.28 | 718.8
0.65 | 0.021113 | 127.61 | 563.55 | 721.8
0.66 | 0.021912 | 128.82 | 565.78 | 724.2
0.67 | 0.022698 | 129.96 | 567.92 | 726.7
0.68 | 0.023403 | 131.13 | 569.99 | 728.7
0.69 | 0.024298 | 132.48 | 571.9 | 731.3
0.7 | 0.02514 | 133.69 | 573.9 | 733.1
0.71 | 0.026045 | 134.81 | 575.4 | 734.9
0.72 | 0.02685 | 136.09 | 577.6 | 736.3
0.73 | 0.027773 | 137.29 | 578.9 | 737.9
0.74 | 0.02877 | 138.55 | 580.8 | 739.3
0.75 | 0.029523 | 139.86 | 582.4 | 740.5
0.76 | 0.030644 | 140.95 | 583.8 | 741.5
0.77 | 0.03153 | 142.26 | 585.4 | 742.5
0.78 | 0.03271 | 143.47 | 586.9 | 743.8
0.79 | 0.033589 | 144.8 | 588.2 | 744.7
0.8 | 0.034797 | 146.05 | 589.8 | 745.2
0.81 | 0.035862 | 147.31 | 591 | 746.3
0.82 | 0.037098 | 148.58 | 592.6 | 747.1
0.83 | 0.038153 | 149.93 | 593.4 | 747.7
0.84 | 0.039228 | 151.28 | 594.6 | 748.3
0.85 | 0.040459 | 152.44 | 595.8 | 748.7
0.86 | 0.041506 | 153.89 | 597.2 | 749.4
0.87 | 0.042885 | 155.22 | 598.2 | 749.9
0.88 | 0.043926 | 156.55 | 599.4 | 750.4
0.89 | 0.045521 | 157.87 | 600.6 | 750.7
0.9 | 0.046558 | 159.18 | 601.4 | 751.2
0.91 | 0.04798 | 160.67 | 602.6 | 751.5
0.92 | 0.049303 | 162.03 | 603.8 | 752.2
0.93 | 0.050451 | 163.37 | 604.6 | 752.4
0.94 | 0.051866 | 164.85 | 605.9 | 752.6
0.95 | 0.053455 | 166.09 | 607.1 | 753.2
0.96 | 0.054895 | 167.61 | 608 | 753.4
0.97 | 0.056217 | 168.96 | 609 | 753.5
0.98 | 0.05778 | 170.38 | 609.8 | 754
0.99 | 0.05926 | 171.76 | 611 | 754.1
1 | 0.06093 | 173.06 | 611.9 | 754.3