## I-V Characteristic (mA-mm)
VDS (V) | VGS = -0.300 V | VGS = 0.100 V | VGS = 0.500 V | VGS = 0.900 V
0 | 3.2948e-05 | -0.40349 | -1.0046 | -6.053
0.01 | 0.0008982 | 7.82 | 15.221 | 11.436
0.02 | 0.0015358 | 15.507 | 31.436 | 29.021
0.03 | 0.0020148 | 22.572 | 47.219 | 46.2
0.04 | 0.0023823 | 29.316 | 63.57 | 63.39
0.05 | 0.0026688 | 35.287 | 78.76 | 80.41
0.06 | 0.0028999 | 40.646 | 94.48 | 97.83
0.07 | 0.0030929 | 45.584 | 110.43 | 114.41
0.08 | 0.0032686 | 49.979 | 125.3 | 131.1
0.09 | 0.0034214 | 53.795 | 140.6 | 148.5
0.1 | 0.0035659 | 57.14 | 155.78 | 164.71
0.11 | 0.0037122 | 60.07 | 170.68 | 180.96
0.12 | 0.0038506 | 62.78 | 184.93 | 197.64
0.13 | 0.0039876 | 65.14 | 199.21 | 213.61
0.14 | 0.0041175 | 67.2 | 213.73 | 229.34
0.15 | 0.0042543 | 69.07 | 227.37 | 245.27
0.16 | 0.0043993 | 70.63 | 240.75 | 261.14
0.17 | 0.0045224 | 72.17 | 254.29 | 276.07
0.18 | 0.0046804 | 73.5 | 267.37 | 291.42
0.19 | 0.0048205 | 74.69 | 279.8 | 306.85
0.2 | 0.0049856 | 75.92 | 292.2 | 321.64
0.21 | 0.0051293 | 76.92 | 304.46 | 335.95
0.22 | 0.0052936 | 78.04 | 315.99 | 350.6
0.23 | 0.0054413 | 79.08 | 327.39 | 365.19
0.24 | 0.0055984 | 80.16 | 338.46 | 378.62
0.25 | 0.00566 | 81.23 | 349.05 | 392.27
0.26 | 0.005848 | 82.42 | 359.08 | 406.1
0.27 | 0.006057 | 83.59 | 369 | 419.12
0.28 | 0.006234 | 84.88 | 378.92 | 432.07
0.29 | 0.006443 | 86.08 | 387.73 | 444.95
0.3 | 0.006645 | 87.09 | 396.58 | 457.33
0.31 | 0.006861 | 88.43 | 405.34 | 469.34
0.32 | 0.007035 | 89.53 | 413.49 | 481.14
0.33 | 0.007269 | 90.72 | 421.19 | 493.21
0.34 | 0.007498 | 91.88 | 428.64 | 504.43
0.35 | 0.007692 | 92.88 | 435.85 | 515.21
0.36 | 0.007948 | 94.12 | 442.86 | 526.08
0.37 | 0.008184 | 95.13 | 449.22 | 536.83
0.38 | 0.00846 | 96.17 | 455.3 | 546.93
0.39 | 0.00868 | 97.19 | 461.27 | 556.6
0.4 | 0.008947 | 98.24 | 467.03 | 566.2
0.41 | 0.009233 | 99.32 | 472.3 | 575.4
0.42 | 0.009488 | 100.46 | 477.26 | 584.2
0.43 | 0.009778 | 101.4 | 482.18 | 593
0.44 | 0.010085 | 102.39 | 486.95 | 601.4
0.45 | 0.010436 | 103.47 | 491.34 | 609.6
0.46 | 0.010719 | 104.5 | 495.48 | 617.4
0.47 | 0.011105 | 105.55 | 499.54 | 624.8
0.48 | 0.011507 | 106.79 | 503.51 | 631.9
0.49 | 0.011858 | 107.63 | 507.31 | 638.9
0.5 | 0.012278 | 108.82 | 510.85 | 645.4
0.51 | 0.012719 | 109.97 | 514.29 | 651.9
0.52 | 0.013205 | 111.02 | 517.77 | 658.1
0.53 | 0.013642 | 112.2 | 521.08 | 664.2
0.54 | 0.01417 | 113.24 | 524.15 | 669.7
0.55 | 0.014673 | 114.4 | 527.28 | 674.8
0.56 | 0.015251 | 115.57 | 530.21 | 680.2
0.57 | 0.015795 | 116.77 | 533.18 | 685
0.58 | 0.016398 | 117.79 | 535.95 | 689.8
0.59 | 0.016959 | 118.99 | 538.68 | 693.8
0.6 | 0.017664 | 120.13 | 541.48 | 698
0.61 | 0.018276 | 121.32 | 544 | 702
0.62 | 0.018973 | 122.52 | 546.55 | 705.8
0.63 | 0.019685 | 123.6 | 548.93 | 709.3
0.64 | 0.020375 | 124.82 | 551.38 | 712.6
0.65 | 0.021213 | 126.02 | 553.65 | 715.4
0.66 | 0.022005 | 127.23 | 555.86 | 718.5
0.67 | 0.022791 | 128.49 | 558.03 | 721
0.68 | 0.023506 | 129.59 | 560.09 | 723.4
0.69 | 0.024372 | 130.84 | 562.05 | 725.5
0.7 | 0.025145 | 132.06 | 563.92 | 727.7
0.71 | 0.026067 | 133.22 | 565.85 | 729.5
0.72 | 0.026916 | 134.4 | 567.7 | 731.3
0.73 | 0.027895 | 135.59 | 569.38 | 733.3
0.74 | 0.028896 | 136.75 | 570.9 | 734.9
0.75 | 0.029693 | 138.06 | 572.5 | 736.3
0.76 | 0.030735 | 139.23 | 574.3 | 737.5
0.77 | 0.031802 | 140.4 | 575.4 | 738.7
0.78 | 0.03293 | 141.64 | 576.8 | 739.9
0.79 | 0.033766 | 142.9 | 578.2 | 741.1
0.8 | 0.034895 | 144.14 | 579.8 | 741.9
0.81 | 0.035936 | 145.45 | 581.2 | 742.7
0.82 | 0.03726 | 146.53 | 582.3 | 743.7
0.83 | 0.038298 | 147.89 | 584 | 744.5
0.84 | 0.039447 | 149.17 | 584.8 | 745.1
0.85 | 0.040673 | 150.46 | 586.2 | 745.9
0.86 | 0.041679 | 151.72 | 587.4 | 746.9
0.87 | 0.043043 | 153 | 588.2 | 747.1
0.88 | 0.044303 | 154.33 | 589.4 | 747.6
0.89 | 0.04571 | 155.69 | 590.6 | 748.3
0.9 | 0.046842 | 157.03 | 591.8 | 748.9
0.91 | 0.048324 | 158.18 | 592.8 | 749.1
0.92 | 0.049662 | 159.64 | 594 | 749.7
0.93 | 0.050838 | 160.93 | 595 | 750.2
0.94 | 0.052215 | 162.3 | 596 | 750.6
0.95 | 0.053665 | 163.73 | 597.4 | 751
0.96 | 0.055191 | 164.95 | 598.1 | 751.3
0.97 | 0.056481 | 166.38 | 599.2 | 751.5
0.98 | 0.05796 | 167.77 | 600.3 | 752
0.99 | 0.0594 | 169.06 | 601.2 | 752.3
1 | 0.06117 | 170.48 | 602.2 | 752.5