## I-V Characteristic (mA-mm)
VDS (V) | VGS = -0.300 V | VGS = 0.100 V | VGS = 0.500 V | VGS = 0.900 V
0 | 2.1045e-05 | -0.41708 | -1.0073 | -5.897
0.01 | 0.0008471 | 7.898 | 15.582 | 12.051
0.02 | 0.0014539 | 15.618 | 32.444 | 30.245
0.03 | 0.0019066 | 22.747 | 48.658 | 47.886
0.04 | 0.0022555 | 29.593 | 65.33 | 65.96
0.05 | 0.0025284 | 35.552 | 81.22 | 83.3
0.06 | 0.0027458 | 40.948 | 97.51 | 101.06
0.07 | 0.0029311 | 45.919 | 113.64 | 118.52
0.08 | 0.0030922 | 50.281 | 129.05 | 135.43
0.09 | 0.0032345 | 54.119 | 144.87 | 153.16
0.1 | 0.0033774 | 57.44 | 160.29 | 170.06
0.11 | 0.0035016 | 60.45 | 175.47 | 186.83
0.12 | 0.0036226 | 63.05 | 190.24 | 203.58
0.13 | 0.0037516 | 65.46 | 205.16 | 220.3
0.14 | 0.0038755 | 67.51 | 219.57 | 236.62
0.15 | 0.0040045 | 69.3 | 233.6 | 252.71
0.16 | 0.0041235 | 70.99 | 247.46 | 268.8
0.17 | 0.0042557 | 72.45 | 261.23 | 284.61
0.18 | 0.0043942 | 73.75 | 274.43 | 300.14
0.19 | 0.0045227 | 75 | 287.19 | 315.55
0.2 | 0.0046767 | 76.2 | 299.94 | 330.9
0.21 | 0.0048287 | 77.28 | 312.13 | 345.61
0.22 | 0.0049679 | 78.33 | 323.8 | 360.01
0.23 | 0.0051197 | 79.41 | 335.65 | 375.05
0.24 | 0.0052681 | 80.43 | 346.76 | 388.92
0.25 | 0.0054363 | 81.64 | 357.34 | 402.58
0.26 | 0.0055859 | 82.78 | 367.63 | 416.48
0.27 | 0.005647 | 84.01 | 377.85 | 429.84
0.28 | 0.005835 | 85.31 | 387.47 | 442.87
0.29 | 0.006034 | 86.41 | 396.52 | 455.6
0.3 | 0.006217 | 87.67 | 405.5 | 468.26
0.31 | 0.006408 | 88.89 | 414.25 | 480.53
0.32 | 0.006614 | 90.06 | 422.32 | 492.29
0.33 | 0.006836 | 91.2 | 430.09 | 504.13
0.34 | 0.007031 | 92.3 | 437.68 | 515.59
0.35 | 0.00725 | 93.34 | 444.89 | 526.48
0.36 | 0.00748 | 94.49 | 451.7 | 537.14
0.37 | 0.007661 | 95.53 | 458.16 | 547.72
0.38 | 0.007907 | 96.59 | 464.33 | 557.83
0.39 | 0.008139 | 97.72 | 470.34 | 567.49
0.4 | 0.008385 | 98.84 | 476.01 | 576.6
0.41 | 0.008607 | 99.91 | 481.32 | 586.2
0.42 | 0.008889 | 101.02 | 486.41 | 594.9
0.43 | 0.009163 | 101.92 | 491.37 | 603.1
0.44 | 0.009444 | 103.08 | 496.08 | 611.4
0.45 | 0.009745 | 104.16 | 500.47 | 619.5
0.46 | 0.01008 | 105.25 | 504.68 | 626.6
0.47 | 0.010411 | 106.43 | 508.82 | 634.1
0.48 | 0.01074 | 107.35 | 512.87 | 640.9
0.49 | 0.01112 | 108.53 | 516.6 | 647.9
0.5 | 0.011477 | 109.61 | 520.2 | 654.2
0.51 | 0.011886 | 110.78 | 523.7 | 660.3
0.52 | 0.0123 | 111.8 | 527.19 | 666.5
0.53 | 0.012738 | 113 | 530.52 | 671.8
0.54 | 0.013196 | 114.08 | 533.68 | 677.2
0.55 | 0.013651 | 115.27 | 536.87 | 682.2
0.56 | 0.014211 | 116.43 | 539.85 | 687.2
0.57 | 0.014733 | 117.47 | 542.87 | 691.6
0.58 | 0.015321 | 118.69 | 545.62 | 696.2
0.59 | 0.015854 | 119.94 | 548.46 | 700
0.6 | 0.016465 | 121.14 | 551.21 | 703.8
0.61 | 0.017073 | 122.42 | 553.79 | 707.6
0.62 | 0.017708 | 123.43 | 556.26 | 710.8
0.63 | 0.018342 | 124.7 | 558.77 | 714
0.64 | 0.019031 | 125.96 | 561.16 | 716.9
0.65 | 0.019732 | 127.17 | 563.42 | 719.4
0.66 | 0.020402 | 128.35 | 565.66 | 722
0.67 | 0.021136 | 129.57 | 567.78 | 724.3
0.68 | 0.021925 | 130.82 | 569.88 | 726.5
0.69 | 0.022717 | 132.08 | 571.7 | 728.3
0.7 | 0.023447 | 133.28 | 573.6 | 730.3
0.71 | 0.02432 | 134.41 | 575.4 | 731.9
0.72 | 0.025152 | 135.73 | 577 | 733.5
0.73 | 0.02597 | 136.87 | 578.9 | 734.9
0.74 | 0.026821 | 138.2 | 580.5 | 736.2
0.75 | 0.027755 | 139.49 | 582.1 | 737.7
0.76 | 0.028674 | 140.55 | 584 | 738.6
0.77 | 0.029464 | 141.94 | 585 | 739.5
0.78 | 0.030587 | 143.1 | 586.8 | 740.5
0.79 | 0.031442 | 144.39 | 587.8 | 741.2
0.8 | 0.032503 | 145.72 | 589.4 | 742
0.81 | 0.033435 | 146.96 | 590.8 | 742.9
0.82 | 0.034413 | 148.29 | 591.8 | 743.7
0.83 | 0.035672 | 149.57 | 593.2 | 744.3
0.84 | 0.036662 | 150.92 | 594.2 | 744.9
0.85 | 0.037707 | 152.08 | 595.8 | 745.2
0.86 | 0.038944 | 153.41 | 596.9 | 745.9
0.87 | 0.040003 | 154.84 | 597.8 | 746.3
0.88 | 0.041124 | 156.13 | 599 | 746.9
0.89 | 0.042526 | 157.59 | 600 | 747.3
0.9 | 0.043691 | 158.74 | 601.2 | 747.7
0.91 | 0.044958 | 160.31 | 602.2 | 748
0.92 | 0.046166 | 161.63 | 603.5 | 748.3
0.93 | 0.047427 | 162.94 | 604.2 | 748.9
0.94 | 0.04867 | 164.47 | 605.2 | 749.1
0.95 | 0.050065 | 165.64 | 606.6 | 749.5
0.96 | 0.051323 | 167.17 | 607.4 | 749.5
0.97 | 0.052896 | 168.56 | 608.2 | 749.9
0.98 | 0.054276 | 169.9 | 609.6 | 750.4
0.99 | 0.055383 | 171.29 | 610.6 | 750.3
1 | 0.05694 | 172.58 | 611.7 | 750.7