## I-V Characteristic (mA-mm)
VDS (V) | VGS = -0.300 V | VGS = 0.100 V | VGS = 0.500 V | VGS = 0.900 V
0 | 2.1407e-05 | -0.5257 | -0.9507 | -5.913
0.01 | 0.0008675 | 7.802 | 15.531 | 11.861
0.02 | 0.0014902 | 15.54 | 31.799 | 29.593
0.03 | 0.0019563 | 22.704 | 48.391 | 47.497
0.04 | 0.002313 | 29.315 | 64.43 | 64.82
0.05 | 0.0025932 | 35.354 | 80.87 | 82.71
0.06 | 0.0028237 | 40.724 | 96.61 | 99.8
0.07 | 0.0030147 | 45.609 | 112.28 | 117.09
0.08 | 0.003184 | 49.99 | 128.01 | 134.4
0.09 | 0.0033217 | 53.848 | 143.43 | 151.5
0.1 | 0.0034704 | 57.16 | 158.62 | 168.24
0.11 | 0.0036009 | 60.15 | 173.67 | 185.03
0.12 | 0.0037253 | 62.77 | 188.71 | 201.8
0.13 | 0.0038677 | 65.08 | 203.22 | 217.93
0.14 | 0.0039797 | 67.14 | 217.27 | 233.94
0.15 | 0.0041216 | 69 | 231.66 | 250.75
0.16 | 0.0042445 | 70.61 | 245.48 | 266.33
0.17 | 0.0043843 | 72.11 | 258.63 | 281.74
0.18 | 0.004525 | 73.47 | 271.79 | 297.31
0.19 | 0.0046564 | 74.62 | 285.07 | 312.85
0.2 | 0.0048113 | 75.78 | 297.4 | 327.68
0.21 | 0.004954 | 76.94 | 309.36 | 342.48
0.22 | 0.0050981 | 77.97 | 321.41 | 357.25
0.23 | 0.0052631 | 79.06 | 332.88 | 371.66
0.24 | 0.0054269 | 80.19 | 343.87 | 385.75
0.25 | 0.0055873 | 81.15 | 354.47 | 399.58
0.26 | 0.005707 | 82.43 | 365 | 413.27
0.27 | 0.005876 | 83.63 | 374.92 | 426.46
0.28 | 0.006067 | 84.85 | 384.38 | 439.43
0.29 | 0.006237 | 86.16 | 393.9 | 452.71
0.3 | 0.00641 | 87.25 | 402.71 | 464.89
0.31 | 0.006614 | 88.5 | 411.12 | 477.12
0.32 | 0.006813 | 89.61 | 419.21 | 489.13
0.33 | 0.007035 | 90.8 | 427.32 | 500.9
0.34 | 0.007233 | 91.82 | 434.81 | 512.23
0.35 | 0.007457 | 92.96 | 441.78 | 523.15
0.36 | 0.007668 | 94.06 | 448.67 | 534.16
0.37 | 0.007911 | 95.17 | 455.34 | 544.6
0.38 | 0.008145 | 96.24 | 461.54 | 554.81
0.39 | 0.008376 | 97.25 | 467.3 | 564.44
0.4 | 0.008622 | 98.4 | 472.95 | 573.9
0.41 | 0.008837 | 99.39 | 478.44 | 583.4
0.42 | 0.009135 | 100.5 | 483.55 | 592.4
0.43 | 0.009421 | 101.58 | 488.32 | 600.7
0.44 | 0.009733 | 102.56 | 493.01 | 609
0.45 | 0.010034 | 103.71 | 497.52 | 617
0.46 | 0.010338 | 104.79 | 501.81 | 624.7
0.47 | 0.010674 | 105.87 | 505.83 | 632.1
0.48 | 0.011021 | 106.92 | 509.79 | 639.1
0.49 | 0.011375 | 107.99 | 513.57 | 646
0.5 | 0.011811 | 109.05 | 517.26 | 652.5
0.51 | 0.012222 | 110.25 | 520.8 | 658.6
0.52 | 0.012582 | 111.28 | 524.18 | 664.9
0.53 | 0.013091 | 112.38 | 527.54 | 670.6
0.54 | 0.013573 | 113.52 | 530.78 | 676
0.55 | 0.014086 | 114.72 | 533.89 | 681.4
0.56 | 0.014585 | 115.91 | 536.95 | 686.2
0.57 | 0.015153 | 117.07 | 539.79 | 690.8
0.58 | 0.01571 | 118.06 | 542.71 | 695.2
0.59 | 0.016273 | 119.35 | 545.54 | 699.7
0.6 | 0.016893 | 120.58 | 548.2 | 703.5
0.61 | 0.017506 | 121.72 | 550.83 | 707.3
0.62 | 0.01813 | 122.92 | 553.35 | 710.6
0.63 | 0.0188 | 124.03 | 555.84 | 713.8
0.64 | 0.019476 | 125.32 | 558.19 | 717.2
0.65 | 0.020244 | 126.51 | 560.55 | 719.7
0.66 | 0.020985 | 127.71 | 562.69 | 722.1
0.67 | 0.021622 | 128.82 | 564.9 | 724.7
0.68 | 0.022431 | 130.15 | 566.97 | 727.1
0.69 | 0.023252 | 131.36 | 568.95 | 729.1
0.7 | 0.023973 | 132.56 | 570.7 | 731.1
0.71 | 0.02481 | 133.8 | 572.5 | 732.9
0.72 | 0.02567 | 134.85 | 574.4 | 734.7
0.73 | 0.026584 | 136.21 | 575.8 | 736.1
0.74 | 0.027422 | 137.39 | 577.8 | 737.5
0.75 | 0.028446 | 138.67 | 579.1 | 738.6
0.76 | 0.029428 | 139.99 | 580.8 | 739.9
0.77 | 0.030341 | 141.16 | 582.2 | 741
0.78 | 0.031135 | 142.4 | 583.8 | 742.1
0.79 | 0.03225 | 143.68 | 585.4 | 743
0.8 | 0.033248 | 144.99 | 586.6 | 743.9
0.81 | 0.03419 | 146.17 | 588 | 744.7
0.82 | 0.035405 | 147.43 | 589.2 | 745.5
0.83 | 0.036514 | 148.77 | 590.4 | 746.1
0.84 | 0.037664 | 150.06 | 591.5 | 746.9
0.85 | 0.038596 | 151.42 | 593 | 747.1
0.86 | 0.039787 | 152.54 | 594 | 747.6
0.87 | 0.041037 | 153.97 | 595.2 | 748.2
0.88 | 0.042276 | 155.37 | 596.2 | 748.7
0.89 | 0.043433 | 156.64 | 597.4 | 749.3
0.9 | 0.04468 | 158.12 | 598.8 | 749.5
0.91 | 0.045913 | 159.36 | 599.6 | 750
0.92 | 0.047077 | 160.72 | 600.6 | 750.6
0.93 | 0.048555 | 162.13 | 601.5 | 750.8
0.94 | 0.049811 | 163.41 | 602.8 | 751.3
0.95 | 0.051384 | 164.89 | 603.8 | 751.3
0.96 | 0.052564 | 166.27 | 605.1 | 752
0.97 | 0.054023 | 167.69 | 605.9 | 752.2
0.98 | 0.055444 | 169.04 | 607.1 | 752.4
0.99 | 0.056739 | 170.5 | 607.9 | 752.8
1 | 0.05832 | 171.74 | 609.2 | 752.9