## I-V Characteristic (mA-mm)
VDS (V) | VGS = -0.300 V | VGS = 0.100 V | VGS = 0.500 V | VGS = 0.900 V
0 | 1.6436e-05 | -0.50043 | -1.1025 | -6.011
0.01 | 0.0009097 | 7.836 | 15.657 | 12.272
0.02 | 0.0015665 | 15.749 | 32.117 | 29.879
0.03 | 0.0020592 | 23.033 | 48.541 | 47.558
0.04 | 0.0024381 | 29.699 | 64.88 | 65.74
0.05 | 0.0027322 | 35.796 | 81.31 | 82.96
0.06 | 0.002975 | 41.419 | 96.99 | 100.34
0.07 | 0.0031782 | 46.368 | 113.08 | 118.13
0.08 | 0.0033686 | 50.722 | 129.09 | 135.45
0.09 | 0.0035204 | 54.706 | 144.54 | 152.17
0.1 | 0.0036596 | 57.96 | 159.53 | 169.42
0.11 | 0.003803 | 60.97 | 175.17 | 186.57
0.12 | 0.0039313 | 63.78 | 190.37 | 202.99
0.13 | 0.004074 | 66.18 | 204.58 | 219.43
0.14 | 0.0042117 | 68.25 | 218.99 | 236.12
0.15 | 0.0043554 | 70.15 | 233.52 | 252.17
0.16 | 0.004488 | 71.83 | 247.1 | 267.92
0.17 | 0.004628 | 73.33 | 260.56 | 284.03
0.18 | 0.0047753 | 74.63 | 273.91 | 299.61
0.19 | 0.0049094 | 76 | 287.05 | 314.65
0.2 | 0.0050644 | 77.21 | 299.4 | 329.74
0.21 | 0.0052127 | 78.26 | 311.61 | 344.83
0.22 | 0.0053716 | 79.36 | 323.8 | 359.56
0.23 | 0.0055435 | 80.47 | 335.16 | 373.62
0.24 | 0.005661 | 81.64 | 346.14 | 387.99
0.25 | 0.005846 | 82.72 | 357.17 | 402.06
0.26 | 0.006035 | 83.99 | 367.63 | 415.37
0.27 | 0.006202 | 85.13 | 377.45 | 428.94
0.28 | 0.006392 | 86.45 | 387.27 | 442.25
0.29 | 0.006595 | 87.72 | 396.69 | 454.72
0.3 | 0.006785 | 88.9 | 405.37 | 467.11
0.31 | 0.00699 | 90.15 | 414.15 | 479.92
0.32 | 0.007198 | 91.22 | 422.42 | 491.76
0.33 | 0.007414 | 92.5 | 430.33 | 503.24
0.34 | 0.007621 | 93.59 | 437.73 | 514.5
0.35 | 0.00786 | 94.74 | 444.87 | 525.66
0.36 | 0.008101 | 95.93 | 452.01 | 536.81
0.37 | 0.008339 | 96.87 | 458.6 | 546.86
0.38 | 0.008565 | 98.03 | 464.75 | 556.85
0.39 | 0.008808 | 99.16 | 470.62 | 566.87
0.4 | 0.009077 | 100.2 | 476.49 | 576.2
0.41 | 0.009328 | 101.32 | 481.95 | 585.4
0.42 | 0.009633 | 102.36 | 487.04 | 594.1
0.43 | 0.009936 | 103.51 | 491.88 | 602.6
0.44 | 0.010248 | 104.51 | 496.75 | 611.5
0.45 | 0.010526 | 105.67 | 501.24 | 618.8
0.46 | 0.010883 | 106.61 | 505.5 | 626.3
0.47 | 0.011251 | 107.77 | 509.62 | 633.7
0.48 | 0.011628 | 108.91 | 513.67 | 640.9
0.49 | 0.012012 | 110.02 | 517.57 | 647.7
0.5 | 0.012406 | 111.21 | 521.2 | 654.2
0.51 | 0.01284 | 112.2 | 524.77 | 660.1
0.52 | 0.013253 | 113.39 | 528.2 | 666.4
0.53 | 0.013791 | 114.61 | 531.65 | 672.2
0.54 | 0.014313 | 115.7 | 534.93 | 677.2
0.55 | 0.014861 | 116.91 | 538 | 682.4
0.56 | 0.015396 | 117.95 | 541.07 | 687.2
0.57 | 0.016015 | 119.2 | 544.11 | 692
0.58 | 0.016603 | 120.44 | 547.01 | 696.3
0.59 | 0.017171 | 121.58 | 549.74 | 700.2
0.6 | 0.017819 | 122.71 | 552.43 | 704.4
0.61 | 0.018506 | 123.94 | 555.14 | 707.9
0.62 | 0.019236 | 125.18 | 557.71 | 711.3
0.63 | 0.019856 | 126.37 | 560.23 | 714.4
0.64 | 0.020697 | 127.68 | 562.49 | 717.3
0.65 | 0.021321 | 128.7 | 564.91 | 720.4
0.66 | 0.022165 | 130.06 | 567.16 | 722.8
0.67 | 0.022939 | 131.36 | 569.29 | 725.3
0.68 | 0.023726 | 132.5 | 571.1 | 727.1
0.69 | 0.024585 | 133.84 | 573.4 | 729.1
0.7 | 0.025429 | 134.85 | 575 | 731.3
0.71 | 0.026295 | 136.25 | 576.6 | 732.7
0.72 | 0.027177 | 137.49 | 578.8 | 734.5
0.73 | 0.028218 | 138.73 | 580.8 | 735.6
0.74 | 0.029032 | 139.95 | 582.1 | 737.1
0.75 | 0.030065 | 141.16 | 583.5 | 738.3
0.76 | 0.031082 | 142.47 | 585.3 | 739.5
0.77 | 0.032128 | 143.72 | 586.9 | 740.5
0.78 | 0.033044 | 144.97 | 588.2 | 741.5
0.79 | 0.034193 | 146.15 | 589.5 | 742.5
0.8 | 0.035165 | 147.51 | 591 | 743.1
0.81 | 0.03632 | 148.84 | 592.4 | 744.1
0.82 | 0.0375 | 150.1 | 593.6 | 744.7
0.83 | 0.038674 | 151.5 | 594.8 | 745.3
0.84 | 0.039906 | 152.62 | 596.2 | 745.9
0.85 | 0.040884 | 154.05 | 597.4 | 746.6
0.86 | 0.042053 | 155.4 | 598.2 | 747.1
0.87 | 0.043369 | 156.74 | 599.6 | 747.5
0.88 | 0.044704 | 158.15 | 600.7 | 747.9
0.89 | 0.045918 | 159.47 | 601.9 | 748.3
0.9 | 0.047243 | 160.81 | 602.7 | 748.9
0.91 | 0.048569 | 162.23 | 603.8 | 749.1
0.92 | 0.049733 | 163.67 | 604.7 | 749.6
0.93 | 0.051247 | 164.91 | 606 | 749.9
0.94 | 0.0526 | 166.41 | 607.1 | 750.3
0.95 | 0.054222 | 167.79 | 607.9 | 750.6
0.96 | 0.055598 | 169.18 | 609.2 | 750.7
0.97 | 0.05698 | 170.66 | 610.3 | 751.1
0.98 | 0.05828 | 171.88 | 611.4 | 751.4
0.99 | 0.06016 | 173.38 | 612.2 | 751.7
1 | 0.0617 | 174.83 | 613.3 | 752