## I-V Characteristic (mA-mm)
VDS (V) | VGS = -0.300 V | VGS = 0.100 V | VGS = 0.500 V | VGS = 0.900 V
0 | 1.3709e-05 | -0.41393 | -0.9324 | -5.756
0.01 | 0.0009317 | 7.838 | 15.476 | 11.865
0.02 | 0.001608 | 15.652 | 31.562 | 29.487
0.03 | 0.0021143 | 22.842 | 47.919 | 47.158
0.04 | 0.0025058 | 29.647 | 63.8 | 64.55
0.05 | 0.0028074 | 35.653 | 80.11 | 81.82
0.06 | 0.0030527 | 41.17 | 95.81 | 99.07
0.07 | 0.0032709 | 46.164 | 111.54 | 116.34
0.08 | 0.0034527 | 50.54 | 126.99 | 133.19
0.09 | 0.0036284 | 54.511 | 142.42 | 149.98
0.1 | 0.0037782 | 57.8 | 157.63 | 167.15
0.11 | 0.0039219 | 60.86 | 172.57 | 183.78
0.12 | 0.0040586 | 63.63 | 187.37 | 200.05
0.13 | 0.0041984 | 66 | 201.9 | 216.4
0.14 | 0.0043418 | 68.14 | 216.17 | 232.46
0.15 | 0.0044888 | 70.05 | 230.13 | 248.66
0.16 | 0.0046287 | 71.72 | 243.93 | 264.13
0.17 | 0.0047892 | 73.26 | 257.3 | 279.9
0.18 | 0.0049395 | 74.57 | 270.2 | 295.23
0.19 | 0.0050975 | 75.88 | 283.4 | 310.49
0.2 | 0.0052483 | 77.02 | 295.8 | 325.51
0.21 | 0.0054033 | 78.21 | 307.76 | 340.28
0.22 | 0.0055823 | 79.29 | 319.6 | 354.65
0.23 | 0.005634 | 80.39 | 331.16 | 369.07
0.24 | 0.005823 | 81.58 | 342.32 | 383.39
0.25 | 0.006026 | 82.69 | 352.83 | 397.06
0.26 | 0.00622 | 83.9 | 363.26 | 410.43
0.27 | 0.006435 | 85.06 | 373.38 | 423.92
0.28 | 0.006627 | 86.35 | 382.87 | 436.84
0.29 | 0.006825 | 87.57 | 392.17 | 449.67
0.3 | 0.007029 | 88.77 | 401.15 | 462.06
0.31 | 0.007219 | 89.98 | 409.72 | 474.46
0.32 | 0.00746 | 91.2 | 417.85 | 486.33
0.33 | 0.007671 | 92.39 | 425.92 | 497.96
0.34 | 0.007929 | 93.44 | 433.38 | 509.41
0.35 | 0.008142 | 94.65 | 440.56 | 520.47
0.36 | 0.008399 | 95.77 | 447.43 | 531.29
0.37 | 0.008631 | 96.87 | 453.96 | 541.68
0.38 | 0.008892 | 97.96 | 460.24 | 551.95
0.39 | 0.009158 | 98.92 | 466.18 | 561.77
0.4 | 0.009435 | 100.16 | 471.88 | 571.3
0.41 | 0.009733 | 101.18 | 477.29 | 580.4
0.42 | 0.009978 | 102.18 | 482.45 | 589.4
0.43 | 0.010324 | 103.38 | 487.38 | 597.9
0.44 | 0.010636 | 104.37 | 492.06 | 606.4
0.45 | 0.010975 | 105.55 | 496.57 | 614.7
0.46 | 0.011303 | 106.55 | 500.88 | 622.3
0.47 | 0.01167 | 107.67 | 504.99 | 629.3
0.48 | 0.012041 | 108.81 | 508.94 | 636.6
0.49 | 0.012447 | 109.89 | 512.78 | 643.7
0.5 | 0.012889 | 110.96 | 516.49 | 650.2
0.51 | 0.01335 | 112.1 | 520.09 | 656.5
0.52 | 0.013814 | 113.34 | 523.44 | 662.8
0.53 | 0.014289 | 114.3 | 526.86 | 668.3
0.54 | 0.014828 | 115.53 | 530.08 | 674.1
0.55 | 0.01541 | 116.66 | 533.23 | 679.2
0.56 | 0.01603 | 117.85 | 536.34 | 684.2
0.57 | 0.016579 | 119.07 | 539.22 | 689.4
0.58 | 0.017234 | 120.15 | 542.15 | 693.6
0.59 | 0.017848 | 121.38 | 544.97 | 698
0.6 | 0.018515 | 122.68 | 547.68 | 702.1
0.61 | 0.019221 | 123.79 | 550.32 | 706
0.62 | 0.019986 | 125.04 | 552.84 | 709.2
0.63 | 0.020747 | 126.17 | 555.43 | 712.5
0.64 | 0.021435 | 127.46 | 557.8 | 715.8
0.65 | 0.022271 | 128.7 | 560.14 | 718.7
0.66 | 0.023068 | 129.94 | 562.34 | 721.3
0.67 | 0.023949 | 131.02 | 564.5 | 723.8
0.68 | 0.024719 | 132.34 | 566.7 | 726
0.69 | 0.02559 | 133.6 | 568.69 | 728.3
0.7 | 0.026447 | 134.77 | 570.4 | 730.5
0.71 | 0.027304 | 136.11 | 572.3 | 732.1
0.72 | 0.028341 | 137.17 | 574.1 | 733.8
0.73 | 0.029363 | 138.54 | 575.6 | 735.5
0.74 | 0.030338 | 139.79 | 577.8 | 737
0.75 | 0.031134 | 141.02 | 579.2 | 738.3
0.76 | 0.032344 | 142.3 | 580.6 | 739.7
0.77 | 0.033479 | 143.46 | 582.4 | 740.7
0.78 | 0.034558 | 144.76 | 584 | 741.9
0.79 | 0.035472 | 146.01 | 585.3 | 742.7
0.8 | 0.03674 | 147.31 | 586.6 | 743.5
0.81 | 0.03788 | 148.54 | 588 | 744.3
0.82 | 0.038981 | 149.86 | 589.2 | 745.3
0.83 | 0.040292 | 151.23 | 590.8 | 745.9
0.84 | 0.041381 | 152.44 | 591.5 | 746.7
0.85 | 0.042698 | 153.84 | 593 | 747.5
0.86 | 0.043796 | 155 | 594.2 | 748.1
0.87 | 0.045217 | 156.43 | 595.1 | 748.4
0.88 | 0.046574 | 157.77 | 596.5 | 749.1
0.89 | 0.047779 | 159.07 | 597.6 | 749.5
0.9 | 0.049436 | 160.59 | 598.8 | 750
0.91 | 0.050646 | 161.75 | 599.8 | 750.5
0.92 | 0.051944 | 163.21 | 600.9 | 750.9
0.93 | 0.053344 | 164.59 | 601.9 | 751.2
0.94 | 0.054896 | 165.96 | 602.8 | 751.5
0.95 | 0.056424 | 167.26 | 603.9 | 752
0.96 | 0.05768 | 168.64 | 604.7 | 752.3
0.97 | 0.05944 | 170.06 | 606 | 752.6
0.98 | 0.06116 | 171.52 | 607.1 | 753.2
0.99 | 0.06269 | 172.8 | 607.9 | 753.1
1 | 0.06425 | 174.15 | 609.2 | 753.6