## I-V Characteristic (mA-mm)
VDS (V) | VGS = -0.300 V | VGS = 0.100 V | VGS = 0.500 V | VGS = 0.900 V
0 | 2.5251e-05 | -0.4693 | -1.0027 | -5.93
0.01 | 0.0008121 | 7.646 | 15.691 | 11.929
0.02 | 0.0013917 | 15.25 | 31.712 | 29.454
0.03 | 0.0018299 | 22.292 | 47.803 | 46.944
0.04 | 0.002163 | 28.723 | 64.03 | 64.56
0.05 | 0.0024238 | 34.598 | 79.75 | 82.06
0.06 | 0.0026304 | 39.918 | 95.83 | 99.03
0.07 | 0.0028147 | 44.682 | 111.6 | 116.14
0.08 | 0.002964 | 48.843 | 127.15 | 133.73
0.09 | 0.0031065 | 52.629 | 142.37 | 150.49
0.1 | 0.0032369 | 55.883 | 157.67 | 166.82
0.11 | 0.0033632 | 58.61 | 172.64 | 183.75
0.12 | 0.0034978 | 61.15 | 186.97 | 200.3
0.13 | 0.003615 | 63.41 | 201.85 | 216.69
0.14 | 0.0037369 | 65.35 | 216 | 232.5
0.15 | 0.0038609 | 67.26 | 229.81 | 248.81
0.16 | 0.0039702 | 68.82 | 243.38 | 264.47
0.17 | 0.0041133 | 70.31 | 257.14 | 279.71
0.18 | 0.0042234 | 71.67 | 270.05 | 295.39
0.19 | 0.0043718 | 72.77 | 282.69 | 310.74
0.2 | 0.0045055 | 73.9 | 295.23 | 325.31
0.21 | 0.004643 | 75.02 | 307.5 | 340
0.22 | 0.0047833 | 76.06 | 319.06 | 354.94
0.23 | 0.0049178 | 77.04 | 330.36 | 368.98
0.24 | 0.0050878 | 78.08 | 341.54 | 382.73
0.25 | 0.0052265 | 79.18 | 352.13 | 396.8
0.26 | 0.0053753 | 80.34 | 362.08 | 410.16
0.27 | 0.0055494 | 81.49 | 372.3 | 423.47
0.28 | 0.005648 | 82.63 | 381.81 | 436.45
0.29 | 0.00583 | 83.94 | 390.82 | 449.21
0.3 | 0.006007 | 85.09 | 399.48 | 461.36
0.31 | 0.006176 | 86.25 | 408.21 | 473.49
0.32 | 0.006372 | 87.5 | 416.21 | 485.68
0.33 | 0.006556 | 88.42 | 423.9 | 497.17
0.34 | 0.006758 | 89.65 | 431.26 | 508.22
0.35 | 0.006938 | 90.66 | 438.46 | 519.16
0.36 | 0.007156 | 91.84 | 445.28 | 530.25
0.37 | 0.007366 | 92.93 | 451.58 | 540.52
0.38 | 0.007552 | 93.84 | 457.65 | 550.35
0.39 | 0.007805 | 94.94 | 463.54 | 560.03
0.4 | 0.008021 | 96.01 | 469.2 | 569.82
0.41 | 0.008287 | 97.09 | 474.33 | 578.3
0.42 | 0.008493 | 98.03 | 479.4 | 587.4
0.43 | 0.008767 | 99.17 | 484.3 | 596
0.44 | 0.009032 | 100.18 | 488.9 | 604.4
0.45 | 0.009323 | 101.22 | 493.21 | 612.2
0.46 | 0.00962 | 102.26 | 497.4 | 619.8
0.47 | 0.00992 | 103.19 | 501.5 | 627.1
0.48 | 0.010224 | 104.37 | 505.49 | 634.1
0.49 | 0.010526 | 105.48 | 509.15 | 640.9
0.5 | 0.01093 | 106.49 | 512.77 | 647.1
0.51 | 0.011311 | 107.65 | 516.32 | 653.7
0.52 | 0.011724 | 108.61 | 519.8 | 659.7
0.53 | 0.012096 | 109.82 | 523.07 | 665.1
0.54 | 0.012534 | 110.82 | 526.27 | 670.6
0.55 | 0.012972 | 111.98 | 529.34 | 675.5
0.56 | 0.013428 | 113.08 | 532.46 | 680.5
0.57 | 0.013975 | 114.22 | 535.41 | 685.2
0.58 | 0.014477 | 115.36 | 538.18 | 689.8
0.59 | 0.015003 | 116.49 | 541.06 | 693.9
0.6 | 0.015497 | 117.71 | 543.75 | 697.8
0.61 | 0.016133 | 118.77 | 546.41 | 701.4
0.62 | 0.016707 | 119.99 | 548.85 | 704.8
0.63 | 0.017316 | 121.14 | 551.37 | 708
0.64 | 0.017935 | 122.34 | 553.77 | 711.1
0.65 | 0.018577 | 123.66 | 556.07 | 713.8
0.66 | 0.019262 | 124.63 | 558.3 | 716.4
0.67 | 0.019919 | 125.95 | 560.39 | 718.8
0.68 | 0.020573 | 127.09 | 562.53 | 721
0.69 | 0.021339 | 128.33 | 564.45 | 723.3
0.7 | 0.022088 | 129.52 | 566.46 | 725.1
0.71 | 0.022713 | 130.66 | 568.31 | 726.9
0.72 | 0.023441 | 131.94 | 569.9 | 728.5
0.73 | 0.024298 | 133.04 | 571.9 | 729.9
0.74 | 0.025169 | 134.32 | 573.3 | 731.3
0.75 | 0.025943 | 135.45 | 575 | 732.4
0.76 | 0.026768 | 136.75 | 576.6 | 734.1
0.77 | 0.027611 | 137.95 | 578 | 735
0.78 | 0.028408 | 139.2 | 579.6 | 736.1
0.79 | 0.029465 | 140.52 | 580.8 | 736.9
0.8 | 0.030321 | 141.57 | 582.2 | 737.9
0.81 | 0.031384 | 142.94 | 583.4 | 738.4
0.82 | 0.032147 | 144.24 | 585 | 739.1
0.83 | 0.03317 | 145.49 | 586.2 | 739.9
0.84 | 0.034139 | 146.81 | 587.2 | 740.7
0.85 | 0.035157 | 147.94 | 588.4 | 741.1
0.86 | 0.03623 | 149.35 | 589.4 | 741.8
0.87 | 0.037291 | 150.67 | 590.8 | 742.5
0.88 | 0.038357 | 152.02 | 591.6 | 742.7
0.89 | 0.039401 | 153.26 | 593 | 743.4
0.9 | 0.040486 | 154.56 | 594.2 | 743.9
0.91 | 0.041662 | 155.97 | 595.2 | 744.3
0.92 | 0.042848 | 157.25 | 596.2 | 744.3
0.93 | 0.043946 | 158.69 | 597.4 | 745
0.94 | 0.045113 | 159.84 | 598.2 | 745.2
0.95 | 0.046216 | 161.28 | 599.4 | 745.7
0.96 | 0.047309 | 162.69 | 600.3 | 745.9
0.97 | 0.048797 | 164.02 | 601.4 | 746.3
0.98 | 0.050053 | 165.58 | 602.6 | 746.6
0.99 | 0.051338 | 166.73 | 603.5 | 746.9
1 | 0.052418 | 168.14 | 604.4 | 747.1