## I-V Characteristic (mA-mm)
VDS (V) | VGS = -0.300 V | VGS = 0.100 V | VGS = 0.500 V | VGS = 0.900 V
0 | 3.2235e-05 | -0.48851 | -1.1153 | -5.989
0.01 | 0.0008267 | 7.766 | 15.784 | 12.47
0.02 | 0.0014081 | 15.476 | 32.212 | 30.114
0.03 | 0.001849 | 22.49 | 48.642 | 47.845
0.04 | 0.0021844 | 29.086 | 65.02 | 66.08
0.05 | 0.0024443 | 35.012 | 81.17 | 83.35
0.06 | 0.0026604 | 40.347 | 97.61 | 100.94
0.07 | 0.0028424 | 45.182 | 113.64 | 118.64
0.08 | 0.0030032 | 49.465 | 129.14 | 135.99
0.09 | 0.0031463 | 53.177 | 145.03 | 152.92
0.1 | 0.0032694 | 56.499 | 160.39 | 170.22
0.11 | 0.0034012 | 59.21 | 175.4 | 187.31
0.12 | 0.0035203 | 61.89 | 190.67 | 203.66
0.13 | 0.0036369 | 64.16 | 205.39 | 220.42
0.14 | 0.0037663 | 66.2 | 219.4 | 236.93
0.15 | 0.0038912 | 67.98 | 233.68 | 252.91
0.16 | 0.0040141 | 69.64 | 247.66 | 268.82
0.17 | 0.0041269 | 71.11 | 261.25 | 285.06
0.18 | 0.0042708 | 72.3 | 274.17 | 300.43
0.19 | 0.0044138 | 73.61 | 287.26 | 315.6
0.2 | 0.0045322 | 74.78 | 300.07 | 330.94
0.21 | 0.0046902 | 75.78 | 311.95 | 345.75
0.22 | 0.0048294 | 76.88 | 323.79 | 360.35
0.23 | 0.0049826 | 77.81 | 335.57 | 374.75
0.24 | 0.0051346 | 78.96 | 346.45 | 388.98
0.25 | 0.0052917 | 80.03 | 356.98 | 402.82
0.26 | 0.0054465 | 81.25 | 367.65 | 416.07
0.27 | 0.0056035 | 82.38 | 377.59 | 429.91
0.28 | 0.00565 | 83.56 | 386.92 | 442.77
0.29 | 0.005844 | 84.79 | 396.13 | 455.28
0.3 | 0.006025 | 85.97 | 405.11 | 467.75
0.31 | 0.00622 | 87.29 | 413.55 | 480.36
0.32 | 0.00642 | 88.27 | 421.54 | 492.05
0.33 | 0.006611 | 89.49 | 429.38 | 503.53
0.34 | 0.006819 | 90.56 | 436.95 | 514.89
0.35 | 0.007013 | 91.68 | 443.93 | 526
0.36 | 0.00722 | 92.84 | 450.67 | 536.68
0.37 | 0.007435 | 93.8 | 457.17 | 546.84
0.38 | 0.007649 | 94.92 | 463.37 | 556.88
0.39 | 0.007883 | 96.03 | 469.14 | 566.72
0.4 | 0.008125 | 97.13 | 474.64 | 575.4
0.41 | 0.008374 | 98.11 | 479.97 | 585
0.42 | 0.008577 | 99.04 | 485.09 | 594
0.43 | 0.008847 | 100.18 | 489.9 | 602
0.44 | 0.009142 | 101.2 | 494.52 | 610
0.45 | 0.009428 | 102.26 | 498.83 | 618.1
0.46 | 0.009713 | 103.23 | 503.21 | 625.7
0.47 | 0.010027 | 104.34 | 507.22 | 632.7
0.48 | 0.010366 | 105.45 | 511.13 | 639.4
0.49 | 0.010654 | 106.47 | 514.92 | 646.1
0.5 | 0.011039 | 107.71 | 518.64 | 652.5
0.51 | 0.011443 | 108.6 | 522.15 | 658.6
0.52 | 0.011865 | 109.73 | 525.52 | 664.5
0.53 | 0.012266 | 110.92 | 528.84 | 669.9
0.54 | 0.012682 | 112 | 532.11 | 674.9
0.55 | 0.013161 | 113.12 | 535.23 | 680.4
0.56 | 0.01364 | 114.31 | 538.28 | 684.8
0.57 | 0.014119 | 115.39 | 541.17 | 689.4
0.58 | 0.014662 | 116.61 | 544.14 | 693.7
0.59 | 0.015173 | 117.67 | 546.81 | 697.8
0.6 | 0.015703 | 118.83 | 549.55 | 701.4
0.61 | 0.01633 | 119.97 | 552.13 | 705
0.62 | 0.016865 | 121.26 | 554.73 | 708.5
0.63 | 0.017522 | 122.38 | 557.28 | 711.4
0.64 | 0.01812 | 123.75 | 559.49 | 714.1
0.65 | 0.018761 | 124.67 | 561.88 | 716.9
0.66 | 0.019431 | 125.99 | 564.07 | 719.3
0.67 | 0.020064 | 127.17 | 566.2 | 721.6
0.68 | 0.020858 | 128.33 | 568.33 | 723.6
0.69 | 0.021512 | 129.67 | 569.9 | 725.5
0.7 | 0.022291 | 130.72 | 572 | 727.4
0.71 | 0.023015 | 132.01 | 573.9 | 729
0.72 | 0.023794 | 133.21 | 575.6 | 730.6
0.73 | 0.024569 | 134.44 | 577.6 | 731.9
0.74 | 0.025411 | 135.62 | 579 | 733.3
0.75 | 0.026213 | 136.79 | 580.5 | 734.3
0.76 | 0.027004 | 138.11 | 581.9 | 735.5
0.77 | 0.027843 | 139.28 | 583.4 | 736.3
0.78 | 0.028699 | 140.59 | 585 | 737.3
0.79 | 0.02971 | 141.7 | 586.4 | 738.1
0.8 | 0.030601 | 143.08 | 587.8 | 738.8
0.81 | 0.031657 | 144.33 | 588.7 | 739.9
0.82 | 0.032426 | 145.58 | 590.2 | 740.5
0.83 | 0.033572 | 146.98 | 591.6 | 741.1
0.84 | 0.034504 | 148.13 | 592.8 | 741.5
0.85 | 0.035558 | 149.49 | 593.8 | 742.1
0.86 | 0.036453 | 150.82 | 595 | 742.7
0.87 | 0.037576 | 152.16 | 596.2 | 743.1
0.88 | 0.038616 | 153.49 | 597.2 | 743.7
0.89 | 0.039696 | 154.82 | 598.4 | 744.3
0.9 | 0.040893 | 156.17 | 599.5 | 744.3
0.91 | 0.042054 | 157.52 | 600.7 | 744.7
0.92 | 0.043195 | 158.88 | 601.6 | 745
0.93 | 0.044289 | 160.11 | 602.6 | 745.2
0.94 | 0.045496 | 161.54 | 603.8 | 745.8
0.95 | 0.046593 | 163.01 | 604.7 | 746.1
0.96 | 0.047871 | 164.31 | 605.8 | 746.3
0.97 | 0.049039 | 165.78 | 606.8 | 746.6
0.98 | 0.050362 | 167.02 | 607.8 | 746.9
0.99 | 0.051679 | 168.48 | 608.6 | 747.3
1 | 0.052856 | 169.86 | 609.9 | 747.4