## I-V Characteristic (mA-mm)
VDS (V) | VGS = -0.300 V | VGS = 0.100 V | VGS = 0.500 V | VGS = 0.900 V
0 | 3.6627e-05 | -0.48288 | -1.0295 | -5.851
0.01 | 0.0008456 | 7.873 | 15.638 | 12.027
0.02 | 0.0014381 | 15.368 | 31.963 | 29.669
0.03 | 0.0018824 | 22.375 | 48.209 | 47.366
0.04 | 0.0022271 | 29.028 | 64.85 | 64.92
0.05 | 0.0024919 | 34.886 | 80.47 | 82.74
0.06 | 0.002707 | 40.211 | 96.35 | 100.07
0.07 | 0.0029031 | 45.067 | 112.84 | 117.39
0.08 | 0.0030627 | 49.327 | 128.29 | 134.61
0.09 | 0.0032027 | 53.026 | 143.38 | 151.88
0.1 | 0.0033429 | 56.347 | 158.77 | 168.29
0.11 | 0.0034693 | 59.12 | 174.08 | 185.04
0.12 | 0.003614 | 61.71 | 188.82 | 202.41
0.13 | 0.0037289 | 64 | 203.26 | 218.45
0.14 | 0.0038538 | 66.1 | 217.71 | 234.34
0.15 | 0.0039851 | 67.86 | 231.91 | 250.77
0.16 | 0.0041046 | 69.5 | 245.25 | 266.66
0.17 | 0.0042384 | 70.93 | 258.86 | 282.09
0.18 | 0.0043751 | 72.26 | 272.2 | 297.43
0.19 | 0.0045169 | 73.54 | 284.77 | 313.08
0.2 | 0.0046644 | 74.61 | 297.14 | 327.83
0.21 | 0.0048187 | 75.74 | 309.69 | 342.54
0.22 | 0.00496 | 76.68 | 321.42 | 357.38
0.23 | 0.0051087 | 77.78 | 332.59 | 371.83
0.24 | 0.0052661 | 78.88 | 343.75 | 385.44
0.25 | 0.005429 | 79.97 | 354.57 | 399.33
0.26 | 0.0055814 | 81.17 | 364.58 | 413.31
0.27 | 0.005641 | 82.24 | 374.45 | 426.31
0.28 | 0.005844 | 83.55 | 384.24 | 439.02
0.29 | 0.006017 | 84.7 | 393.29 | 452.04
0.3 | 0.006194 | 85.91 | 401.81 | 464.31
0.31 | 0.006403 | 87.15 | 410.56 | 476.53
0.32 | 0.00661 | 88.23 | 418.7 | 488.2
0.33 | 0.006816 | 89.45 | 426.26 | 500.13
0.34 | 0.006992 | 90.48 | 433.66 | 511.18
0.35 | 0.007216 | 91.68 | 440.78 | 521.92
0.36 | 0.007441 | 92.58 | 447.7 | 532.81
0.37 | 0.007688 | 93.8 | 454.04 | 543.26
0.38 | 0.007896 | 94.81 | 460.03 | 553.29
0.39 | 0.008144 | 95.89 | 465.87 | 562.67
0.4 | 0.00838 | 97.09 | 471.59 | 571.9
0.41 | 0.008604 | 97.91 | 476.86 | 581.6
0.42 | 0.008879 | 99 | 481.78 | 590.4
0.43 | 0.009158 | 100.16 | 486.61 | 598.2
0.44 | 0.009455 | 101.1 | 491.32 | 606.3
0.45 | 0.009691 | 102.26 | 495.68 | 614.5
0.46 | 0.010016 | 103.14 | 499.81 | 622
0.47 | 0.010372 | 104.35 | 503.91 | 629.3
0.48 | 0.010697 | 105.42 | 507.93 | 636.1
0.49 | 0.011065 | 106.49 | 511.68 | 642.6
0.5 | 0.011439 | 107.53 | 515.21 | 649.3
0.51 | 0.011867 | 108.61 | 518.7 | 655
0.52 | 0.012203 | 109.75 | 522.19 | 660.9
0.53 | 0.012681 | 110.88 | 525.5 | 666.5
0.54 | 0.013131 | 112 | 528.65 | 672.1
0.55 | 0.013644 | 112.98 | 531.78 | 676.8
0.56 | 0.014119 | 114.24 | 534.86 | 681.6
0.57 | 0.014644 | 115.35 | 537.86 | 686.2
0.58 | 0.015159 | 116.53 | 540.71 | 690.7
0.59 | 0.015717 | 117.75 | 543.3 | 694.8
0.6 | 0.016301 | 118.75 | 546.16 | 698.4
0.61 | 0.016868 | 120.03 | 548.78 | 702.1
0.62 | 0.017529 | 121.15 | 551.28 | 705.5
0.63 | 0.018105 | 122.38 | 553.74 | 708.7
0.64 | 0.018777 | 123.57 | 556.08 | 711.6
0.65 | 0.019521 | 124.72 | 558.43 | 714.2
0.66 | 0.020191 | 125.92 | 560.68 | 716.5
0.67 | 0.020894 | 127.13 | 562.89 | 719.2
0.68 | 0.021607 | 128.33 | 564.83 | 721.4
0.69 | 0.022396 | 129.5 | 566.84 | 723.5
0.7 | 0.02306 | 130.72 | 568.75 | 725.1
0.71 | 0.023868 | 131.96 | 570.4 | 726.7
0.72 | 0.024711 | 133.17 | 572.3 | 728.3
0.73 | 0.025589 | 134.44 | 573.9 | 729.7
0.74 | 0.026292 | 135.53 | 575.4 | 731.3
0.75 | 0.027192 | 136.85 | 577 | 732.2
0.76 | 0.028053 | 138.04 | 578.8 | 733.5
0.77 | 0.028996 | 139.26 | 580.4 | 734.3
0.78 | 0.029934 | 140.54 | 581.8 | 735.4
0.79 | 0.030859 | 141.68 | 583 | 736.3
0.8 | 0.031832 | 142.98 | 584.4 | 737.1
0.81 | 0.032656 | 144.35 | 585.5 | 738.1
0.82 | 0.033836 | 145.57 | 587 | 738.6
0.83 | 0.034847 | 146.75 | 588.2 | 739.3
0.84 | 0.035939 | 148.09 | 589.4 | 739.9
0.85 | 0.0368 | 149.33 | 590.8 | 740.5
0.86 | 0.037991 | 150.71 | 591.7 | 741.1
0.87 | 0.039122 | 152.09 | 593 | 741.2
0.88 | 0.040233 | 153.24 | 594 | 741.9
0.89 | 0.041256 | 154.65 | 595 | 742.3
0.9 | 0.042479 | 155.95 | 596.2 | 742.7
0.91 | 0.043745 | 157.35 | 597.6 | 743.1
0.92 | 0.044758 | 158.76 | 598.2 | 743.5
0.93 | 0.046113 | 159.95 | 599.5 | 744.1
0.94 | 0.047315 | 161.34 | 600.5 | 744.3
0.95 | 0.048772 | 162.74 | 601.4 | 744.7
0.96 | 0.04973 | 164.14 | 602.6 | 744.7
0.97 | 0.051165 | 165.45 | 603.7 | 745.1
0.98 | 0.052272 | 166.85 | 604.6 | 745.7
0.99 | 0.053673 | 168.24 | 605.5 | 745.8
1 | 0.055092 | 169.64 | 606.6 | 746.1