## I-V Characteristic (mA-mm)
VDS (V) | VGS = -0.300 V | VGS = 0.100 V | VGS = 0.500 V | VGS = 0.900 V
0 | 3.8278e-05 | -0.46136 | -0.9794 | -6.135
0.01 | 0.0008315 | 7.533 | 15.229 | 11.354
0.02 | 0.0014148 | 15.165 | 30.865 | 28.419
0.03 | 0.001854 | 22.027 | 46.683 | 45.499
0.04 | 0.0021958 | 28.41 | 62.48 | 62.77
0.05 | 0.0024565 | 34.202 | 78.1 | 79.57
0.06 | 0.0026666 | 39.44 | 93.63 | 96.48
0.07 | 0.0028563 | 44.197 | 108.92 | 113.48
0.08 | 0.0030148 | 48.314 | 124.2 | 130.02
0.09 | 0.0031633 | 52.02 | 139.2 | 146.45
0.1 | 0.0032868 | 55.285 | 153.86 | 162.92
0.11 | 0.0034224 | 57.95 | 168.56 | 179.44
0.12 | 0.0035511 | 60.51 | 183.2 | 195.66
0.13 | 0.0036542 | 62.75 | 197.35 | 211.44
0.14 | 0.003781 | 64.72 | 211.18 | 227.29
0.15 | 0.0039087 | 66.54 | 225.02 | 242.95
0.16 | 0.0040315 | 68.12 | 238.44 | 258.24
0.17 | 0.0041619 | 69.56 | 251.63 | 273.89
0.18 | 0.0042932 | 70.76 | 264.3 | 288.82
0.19 | 0.0044411 | 72.01 | 277 | 303.72
0.2 | 0.0045647 | 73.1 | 289.28 | 318.5
0.21 | 0.0047153 | 74.14 | 300.94 | 332.97
0.22 | 0.0048634 | 75.16 | 312.73 | 347.23
0.23 | 0.0049928 | 76.1 | 323.99 | 361.31
0.24 | 0.0051813 | 77.21 | 334.66 | 375.12
0.25 | 0.0053235 | 78.24 | 345.23 | 388.71
0.26 | 0.0054834 | 79.32 | 355.45 | 402.19
0.27 | 0.0056469 | 80.59 | 365.3 | 415.35
0.28 | 0.005672 | 81.58 | 374.6 | 428.23
0.29 | 0.005863 | 82.83 | 383.69 | 440.72
0.3 | 0.006066 | 84.06 | 392.5 | 452.96
0.31 | 0.006241 | 85.13 | 400.88 | 465.46
0.32 | 0.006451 | 86.23 | 408.82 | 477.07
0.33 | 0.00665 | 87.29 | 416.64 | 488.6
0.34 | 0.00684 | 88.42 | 424.01 | 499.88
0.35 | 0.007059 | 89.49 | 430.94 | 510.73
0.36 | 0.007278 | 90.48 | 437.73 | 521.76
0.37 | 0.007501 | 91.57 | 444.14 | 531.91
0.38 | 0.007699 | 92.64 | 450.2 | 542.04
0.39 | 0.007951 | 93.69 | 455.96 | 551.84
0.4 | 0.008206 | 94.69 | 461.52 | 561.58
0.41 | 0.008444 | 95.81 | 466.75 | 570.7
0.42 | 0.008696 | 96.61 | 471.78 | 579.6
0.43 | 0.00896 | 97.75 | 476.54 | 588
0.44 | 0.00923 | 98.77 | 481.1 | 596.8
0.45 | 0.009494 | 99.79 | 485.41 | 604.4
0.46 | 0.009822 | 100.8 | 489.59 | 612.2
0.47 | 0.010157 | 101.81 | 493.6 | 619.8
0.48 | 0.01051 | 102.9 | 497.43 | 626.9
0.49 | 0.010825 | 103.9 | 501.15 | 634.1
0.5 | 0.011193 | 104.99 | 504.7 | 640.5
0.51 | 0.011604 | 105.99 | 508.22 | 646.9
0.52 | 0.01204 | 107.05 | 511.52 | 653.2
0.53 | 0.012441 | 108.19 | 514.81 | 659.1
0.54 | 0.012897 | 109.22 | 517.96 | 664.5
0.55 | 0.013365 | 110.4 | 520.97 | 670.2
0.56 | 0.013821 | 111.36 | 524.03 | 674.9
0.57 | 0.014328 | 112.49 | 526.86 | 680.2
0.58 | 0.014863 | 113.72 | 529.72 | 684.6
0.59 | 0.015448 | 114.72 | 532.47 | 689.4
0.6 | 0.015963 | 115.99 | 535.15 | 693.2
0.61 | 0.016584 | 116.98 | 537.76 | 697.4
0.62 | 0.017152 | 118.27 | 540.28 | 700.5
0.63 | 0.017742 | 119.3 | 542.73 | 704.2
0.64 | 0.018378 | 120.52 | 545.06 | 707.6
0.65 | 0.019065 | 121.6 | 547.42 | 710.6
0.66 | 0.019752 | 122.74 | 549.57 | 713.3
0.67 | 0.020362 | 123.98 | 551.77 | 716.1
0.68 | 0.021165 | 125.08 | 553.89 | 718.6
0.69 | 0.021817 | 126.37 | 555.8 | 720.8
0.7 | 0.022632 | 127.37 | 557.76 | 723
0.71 | 0.023331 | 128.61 | 559.63 | 725.1
0.72 | 0.024147 | 129.81 | 561.48 | 726.7
0.73 | 0.024972 | 130.94 | 563.21 | 728.3
0.74 | 0.025687 | 132.25 | 564.94 | 729.9
0.75 | 0.026637 | 133.21 | 566.5 | 731.5
0.76 | 0.027511 | 134.56 | 568.12 | 733.1
0.77 | 0.02846 | 135.77 | 569.59 | 734.1
0.78 | 0.029261 | 136.94 | 570.8 | 735.2
0.79 | 0.030198 | 138.15 | 572.4 | 736.3
0.8 | 0.031103 | 139.28 | 573.6 | 737.3
0.81 | 0.032132 | 140.57 | 574.8 | 738.3
0.82 | 0.032907 | 141.82 | 576.4 | 739.1
0.83 | 0.03399 | 143.08 | 577.4 | 739.9
0.84 | 0.035075 | 144.2 | 578.9 | 740.9
0.85 | 0.035911 | 145.54 | 580 | 741.5
0.86 | 0.037068 | 146.81 | 581 | 742.3
0.87 | 0.038195 | 148.07 | 582.2 | 742.7
0.88 | 0.03948 | 149.48 | 583.4 | 743.4
0.89 | 0.040487 | 150.53 | 584.8 | 743.9
0.9 | 0.04162 | 151.95 | 585.4 | 744.3
0.91 | 0.042779 | 153.26 | 586.9 | 745
0.92 | 0.043726 | 154.52 | 588 | 745.2
0.93 | 0.045121 | 155.92 | 589 | 745.9
0.94 | 0.046284 | 157.19 | 589.8 | 746.3
0.95 | 0.047518 | 158.56 | 591 | 746.6
0.96 | 0.048486 | 159.9 | 592 | 747.3
0.97 | 0.050078 | 161.26 | 593.2 | 747.5
0.98 | 0.051375 | 162.45 | 594.2 | 747.7
0.99 | 0.052789 | 163.85 | 595 | 748.2
1 | 0.053918 | 165.17 | 596.2 | 748.5