## I-V Characteristic (mA-mm)
VDS (V) | VGS = -0.300 V | VGS = 0.100 V | VGS = 0.500 V | VGS = 0.900 V
0 | 3.693e-05 | -0.5375 | -0.8885 | -5.918
0.01 | 0.000832 | 7.677 | 15.275 | 11.58
0.02 | 0.0014002 | 15.149 | 31.382 | 28.953
0.03 | 0.0018317 | 22.091 | 47.202 | 46.241
0.04 | 0.0021655 | 28.647 | 63.32 | 63.56
0.05 | 0.0024237 | 34.488 | 78.72 | 80.67
0.06 | 0.0026393 | 39.664 | 94.92 | 98.27
0.07 | 0.0028189 | 44.432 | 110.46 | 114.95
0.08 | 0.0029693 | 48.624 | 125.4 | 131.46
0.09 | 0.0031159 | 52.291 | 140.6 | 148.54
0.1 | 0.0032391 | 55.518 | 156.01 | 165.17
0.11 | 0.0033664 | 58.32 | 170.57 | 181.51
0.12 | 0.0034936 | 60.77 | 185.04 | 197.98
0.13 | 0.0036231 | 63.13 | 199.68 | 214.24
0.14 | 0.0037531 | 65.12 | 213.76 | 229.83
0.15 | 0.003863 | 66.86 | 227.57 | 245.8
0.16 | 0.0039884 | 68.47 | 241.15 | 261.63
0.17 | 0.0041141 | 69.88 | 254.56 | 277.06
0.18 | 0.004225 | 71.19 | 267.18 | 291.81
0.19 | 0.0043821 | 72.39 | 279.7 | 307.17
0.2 | 0.0045067 | 73.56 | 292.56 | 322.43
0.21 | 0.0046463 | 74.54 | 304.43 | 336.44
0.22 | 0.0047923 | 75.62 | 315.73 | 350.8
0.23 | 0.0049373 | 76.58 | 327.32 | 365.47
0.24 | 0.0050945 | 77.66 | 338.36 | 378.92
0.25 | 0.0052282 | 78.72 | 348.78 | 392.61
0.26 | 0.0054023 | 79.77 | 358.89 | 406.35
0.27 | 0.0055608 | 80.98 | 368.95 | 419.51
0.28 | 0.0056995 | 82.2 | 378.33 | 432.08
0.29 | 0.005753 | 83.38 | 387.35 | 445.11
0.3 | 0.005957 | 84.63 | 396.25 | 457.56
0.31 | 0.006154 | 85.69 | 404.79 | 469.5
0.32 | 0.006332 | 86.93 | 412.59 | 481.14
0.33 | 0.00655 | 87.98 | 420.33 | 492.99
0.34 | 0.00676 | 89.08 | 427.95 | 504.57
0.35 | 0.006986 | 90.22 | 434.99 | 515.12
0.36 | 0.00718 | 91.24 | 441.59 | 525.74
0.37 | 0.007409 | 92.26 | 447.94 | 536.34
0.38 | 0.007623 | 93.32 | 454.17 | 546.49
0.39 | 0.007849 | 94.46 | 460.01 | 556.16
0.4 | 0.008096 | 95.39 | 465.53 | 565.46
0.41 | 0.008333 | 96.49 | 470.7 | 574.6
0.42 | 0.008591 | 97.51 | 475.81 | 583.7
0.43 | 0.008839 | 98.55 | 480.69 | 592.2
0.44 | 0.009151 | 99.68 | 485.16 | 600.4
0.45 | 0.009446 | 100.5 | 489.46 | 608.3
0.46 | 0.009744 | 101.68 | 493.67 | 616.2
0.47 | 0.01002 | 102.71 | 497.78 | 623.5
0.48 | 0.010389 | 103.79 | 501.56 | 630.7
0.49 | 0.010704 | 104.87 | 505.29 | 637.1
0.5 | 0.011089 | 105.82 | 508.87 | 644.1
0.51 | 0.011461 | 106.93 | 512.41 | 650.5
0.52 | 0.011889 | 108.06 | 515.9 | 656.3
0.53 | 0.012346 | 109.13 | 518.97 | 662.1
0.54 | 0.012746 | 110.16 | 522.19 | 667.7
0.55 | 0.013229 | 111.28 | 525.36 | 672.9
0.56 | 0.013709 | 112.52 | 528.36 | 678
0.57 | 0.014253 | 113.57 | 531.19 | 682.5
0.58 | 0.014754 | 114.8 | 533.99 | 687
0.59 | 0.015317 | 115.77 | 536.79 | 691.6
0.6 | 0.015851 | 117 | 539.5 | 695.8
0.61 | 0.016421 | 118.19 | 542.15 | 699.5
0.62 | 0.017029 | 119.32 | 544.5 | 702.9
0.63 | 0.017674 | 120.5 | 547.09 | 706
0.64 | 0.01831 | 121.58 | 549.45 | 709.4
0.65 | 0.018942 | 122.8 | 551.76 | 712.5
0.66 | 0.019626 | 124.03 | 554.01 | 715
0.67 | 0.020295 | 125.19 | 556.02 | 717.4
0.68 | 0.021069 | 126.33 | 558.2 | 719.7
0.69 | 0.02179 | 127.55 | 560.21 | 722
0.7 | 0.022542 | 128.72 | 562.15 | 724
0.71 | 0.023282 | 129.97 | 564.04 | 725.8
0.72 | 0.023969 | 131.1 | 565.74 | 727.7
0.73 | 0.024888 | 132.2 | 567.5 | 729.1
0.74 | 0.025745 | 133.4 | 569.23 | 730.9
0.75 | 0.026614 | 134.68 | 570.7 | 731.9
0.76 | 0.027444 | 135.91 | 572.3 | 733.3
0.77 | 0.028267 | 137.12 | 573.6 | 734.5
0.78 | 0.029245 | 138.2 | 575 | 735.5
0.79 | 0.03022 | 139.49 | 576.6 | 736.7
0.8 | 0.031014 | 140.71 | 578 | 737.7
0.81 | 0.032041 | 141.98 | 579.2 | 738.3
0.82 | 0.033105 | 143.17 | 580.5 | 739.1
0.83 | 0.033901 | 144.44 | 581.6 | 739.9
0.84 | 0.03511 | 145.74 | 583 | 740.9
0.85 | 0.036135 | 146.98 | 584.2 | 741.5
0.86 | 0.0372 | 148.34 | 585.1 | 741.9
0.87 | 0.038196 | 149.49 | 586.6 | 742.5
0.88 | 0.039379 | 150.86 | 587.8 | 743.1
0.89 | 0.040456 | 152.09 | 588.6 | 743.7
0.9 | 0.0416 | 153.4 | 589.8 | 744.3
0.91 | 0.042802 | 154.84 | 591 | 744.3
0.92 | 0.04418 | 155.95 | 591.8 | 744.7
0.93 | 0.045389 | 157.47 | 593 | 745.3
0.94 | 0.046308 | 158.76 | 594 | 745.9
0.95 | 0.047694 | 160.11 | 595 | 746.1
0.96 | 0.049124 | 161.5 | 596.2 | 746.6
0.97 | 0.05035 | 162.71 | 597 | 746.9
0.98 | 0.051585 | 164.14 | 598.1 | 747.5
0.99 | 0.05281 | 165.5 | 599.2 | 747.3
1 | 0.054283 | 166.85 | 600.2 | 747.7