## I-V Characteristic (mA-mm)
VDS (V) | VGS = -0.300 V | VGS = 0.100 V | VGS = 0.500 V | VGS = 0.900 V
0 | 2.8855e-05 | -0.48523 | -0.8982 | -5.829
0.01 | 0.000847 | 7.63 | 15.229 | 11.516
0.02 | 0.0014468 | 15.209 | 31.222 | 28.955
0.03 | 0.0018977 | 22.155 | 47.098 | 46.034
0.04 | 0.0022421 | 28.562 | 63.23 | 63.69
0.05 | 0.0025168 | 34.521 | 78.58 | 80.35
0.06 | 0.0027319 | 39.745 | 94.53 | 97.61
0.07 | 0.0029236 | 44.442 | 110.09 | 114.72
0.08 | 0.0030891 | 48.66 | 125.19 | 131.32
0.09 | 0.0032246 | 52.432 | 140.23 | 147.89
0.1 | 0.0033676 | 55.641 | 155.56 | 164.47
0.11 | 0.0034964 | 58.4 | 170.38 | 181.27
0.12 | 0.0036349 | 60.93 | 184.65 | 197.19
0.13 | 0.00376 | 63.15 | 198.95 | 213.2
0.14 | 0.0038846 | 65.2 | 213.2 | 229.33
0.15 | 0.0040163 | 67.02 | 227.12 | 245.44
0.16 | 0.0041342 | 68.59 | 240.41 | 260.56
0.17 | 0.0042697 | 70.03 | 253.84 | 276.11
0.18 | 0.0044058 | 71.33 | 266.74 | 291.36
0.19 | 0.0045461 | 72.49 | 279.18 | 306.15
0.2 | 0.0046947 | 73.63 | 291.73 | 321.2
0.21 | 0.0048422 | 74.67 | 303.73 | 335.83
0.22 | 0.0049997 | 75.72 | 315.13 | 350.05
0.23 | 0.0051412 | 76.8 | 326.53 | 364.16
0.24 | 0.0052947 | 77.82 | 337.61 | 377.96
0.25 | 0.005451 | 78.97 | 348.15 | 391.94
0.26 | 0.0056053 | 79.95 | 358.16 | 404.99
0.27 | 0.005679 | 81.21 | 368.17 | 418.18
0.28 | 0.005869 | 82.38 | 377.72 | 431.3
0.29 | 0.006064 | 83.54 | 386.71 | 443.87
0.3 | 0.006223 | 84.78 | 395.47 | 456.13
0.31 | 0.006446 | 85.77 | 404.06 | 468.51
0.32 | 0.006638 | 87.03 | 412.05 | 480.21
0.33 | 0.006874 | 88.13 | 419.73 | 491.73
0.34 | 0.007063 | 89.3 | 427.14 | 503.05
0.35 | 0.007275 | 90.24 | 434.29 | 514.06
0.36 | 0.007491 | 91.4 | 441.06 | 524.81
0.37 | 0.007709 | 92.44 | 447.38 | 535.17
0.38 | 0.007934 | 93.52 | 453.45 | 544.98
0.39 | 0.008177 | 94.6 | 459.35 | 554.95
0.4 | 0.00842 | 95.43 | 464.96 | 564.6
0.41 | 0.008649 | 96.59 | 470.14 | 573.8
0.42 | 0.008944 | 97.69 | 475.17 | 582.2
0.43 | 0.009243 | 98.67 | 480.06 | 591
0.44 | 0.009546 | 99.83 | 484.65 | 599.4
0.45 | 0.00979 | 100.66 | 488.96 | 607.2
0.46 | 0.010114 | 101.82 | 493.12 | 615
0.47 | 0.010438 | 102.9 | 497.2 | 622.3
0.48 | 0.010768 | 103.96 | 501.02 | 629.7
0.49 | 0.011161 | 104.94 | 504.74 | 636.4
0.5 | 0.01153 | 106.03 | 508.27 | 642.9
0.51 | 0.01192 | 107.15 | 511.83 | 649.2
0.52 | 0.012326 | 108.19 | 515.28 | 655.3
0.53 | 0.01278 | 109.38 | 518.44 | 661.3
0.54 | 0.013258 | 110.3 | 521.59 | 666.7
0.55 | 0.013747 | 111.44 | 524.72 | 671.8
0.56 | 0.014279 | 112.63 | 527.79 | 676.8
0.57 | 0.014817 | 113.73 | 530.61 | 681.8
0.58 | 0.015306 | 114.93 | 533.45 | 686.6
0.59 | 0.015847 | 115.99 | 536.26 | 690.4
0.6 | 0.016491 | 117.15 | 538.95 | 694.8
0.61 | 0.017068 | 118.35 | 541.55 | 698.4
0.62 | 0.017718 | 119.44 | 543.96 | 702.1
0.63 | 0.018303 | 120.68 | 546.48 | 705.7
0.64 | 0.019006 | 121.78 | 548.9 | 708.8
0.65 | 0.019691 | 123.05 | 551.21 | 711.6
0.66 | 0.020343 | 124.19 | 553.48 | 714.4
0.67 | 0.021051 | 125.4 | 555.48 | 717.1
0.68 | 0.02177 | 126.49 | 557.64 | 719.2
0.69 | 0.022628 | 127.75 | 559.64 | 721.7
0.7 | 0.023242 | 128.95 | 561.59 | 723.6
0.71 | 0.02414 | 130.14 | 563.46 | 725.5
0.72 | 0.024935 | 131.44 | 565.25 | 727.1
0.73 | 0.025889 | 132.4 | 567.02 | 728.7
0.74 | 0.026529 | 133.68 | 568.67 | 730.5
0.75 | 0.027515 | 134.97 | 570.1 | 731.8
0.76 | 0.028407 | 136.11 | 571.9 | 733.1
0.77 | 0.029226 | 137.46 | 573.3 | 734.3
0.78 | 0.030182 | 138.55 | 574.8 | 735.4
0.79 | 0.031156 | 139.77 | 576.2 | 736.5
0.8 | 0.032111 | 141.08 | 577.4 | 737.5
0.81 | 0.033079 | 142.34 | 578.8 | 738.3
0.82 | 0.034177 | 143.51 | 580.2 | 739.3
0.83 | 0.035175 | 144.82 | 581.6 | 739.9
0.84 | 0.036192 | 146.13 | 582.6 | 740.9
0.85 | 0.03725 | 147.39 | 583.8 | 741.2
0.86 | 0.038331 | 148.73 | 584.8 | 741.8
0.87 | 0.039461 | 149.86 | 586.2 | 742.7
0.88 | 0.040476 | 151.3 | 587 | 743.1
0.89 | 0.04171 | 152.62 | 588.2 | 743.7
0.9 | 0.043004 | 153.97 | 589.4 | 744.1
0.91 | 0.044242 | 155.33 | 590.8 | 744.4
0.92 | 0.04519 | 156.55 | 591.5 | 745.1
0.93 | 0.046499 | 157.99 | 592.6 | 745.2
0.94 | 0.047696 | 159.32 | 593.8 | 745.8
0.95 | 0.049152 | 160.67 | 594.7 | 746.3
0.96 | 0.050402 | 162.02 | 595.8 | 746.9
0.97 | 0.051654 | 163.37 | 596.6 | 746.9
0.98 | 0.053023 | 164.73 | 597.8 | 747.1
0.99 | 0.054152 | 166.11 | 599 | 747.5
1 | 0.055913 | 167.53 | 600.1 | 747.9