## I-V Characteristic (mA-mm)
VDS (V) | VGS = -0.300 V | VGS = 0.100 V | VGS = 0.500 V | VGS = 0.900 V
0 | 3.1798e-05 | -0.47959 | -0.7735 | -5.94
0.01 | 0.0008699 | 7.674 | 15.081 | 11.45
0.02 | 0.0014852 | 15.162 | 30.883 | 28.531
0.03 | 0.0019427 | 22.113 | 46.767 | 45.677
0.04 | 0.0022976 | 28.651 | 62.57 | 62.8
0.05 | 0.0025787 | 34.529 | 78.28 | 79.64
0.06 | 0.0028059 | 39.739 | 93.78 | 96.89
0.07 | 0.0029957 | 44.504 | 109.01 | 113.76
0.08 | 0.0031654 | 48.736 | 124.3 | 130.22
0.09 | 0.003315 | 52.448 | 139.4 | 146.65
0.1 | 0.0034633 | 55.705 | 154.12 | 163.16
0.11 | 0.0036029 | 58.48 | 168.96 | 179.8
0.12 | 0.0037422 | 60.97 | 183.54 | 195.57
0.13 | 0.0038622 | 63.27 | 197.55 | 211.72
0.14 | 0.0039905 | 65.33 | 211.29 | 227.55
0.15 | 0.0041267 | 67.09 | 225.16 | 243.06
0.16 | 0.0042431 | 68.73 | 238.87 | 258.8
0.17 | 0.0043949 | 70.14 | 251.79 | 274.05
0.18 | 0.0045336 | 71.49 | 264.61 | 288.99
0.19 | 0.0046776 | 72.67 | 277.43 | 303.87
0.2 | 0.0048101 | 73.77 | 289.62 | 318.96
0.21 | 0.0049646 | 74.84 | 301.4 | 333.38
0.22 | 0.0051278 | 75.92 | 313.17 | 347.41
0.23 | 0.005266 | 76.96 | 324.47 | 361.73
0.24 | 0.005437 | 77.97 | 335.12 | 375.72
0.25 | 0.0055909 | 79.06 | 345.83 | 389.35
0.26 | 0.005655 | 80.07 | 356.04 | 402.4
0.27 | 0.005824 | 81.32 | 365.76 | 415.71
0.28 | 0.006035 | 82.55 | 375.12 | 428.66
0.29 | 0.006216 | 83.71 | 384.33 | 440.98
0.3 | 0.006428 | 84.9 | 393.08 | 453.6
0.31 | 0.006605 | 85.95 | 401.39 | 465.82
0.32 | 0.006804 | 87.12 | 409.45 | 477.46
0.33 | 0.007012 | 88.31 | 417.37 | 488.98
0.34 | 0.007227 | 89.33 | 424.65 | 500.34
0.35 | 0.007434 | 90.44 | 431.62 | 511.45
0.36 | 0.007677 | 91.41 | 438.36 | 522.08
0.37 | 0.007905 | 92.56 | 444.84 | 532.39
0.38 | 0.008116 | 93.57 | 450.9 | 542.51
0.39 | 0.008387 | 94.71 | 456.63 | 552.58
0.4 | 0.008631 | 95.61 | 462.2 | 562.08
0.41 | 0.008904 | 96.7 | 467.5 | 570.9
0.42 | 0.009132 | 97.72 | 472.54 | 580
0.43 | 0.009432 | 98.77 | 477.24 | 588.6
0.44 | 0.009708 | 99.87 | 481.74 | 597.4
0.45 | 0.010019 | 100.7 | 486.13 | 605.1
0.46 | 0.010358 | 101.78 | 490.37 | 613.1
0.47 | 0.010686 | 102.9 | 494.33 | 620.2
0.48 | 0.011056 | 103.94 | 498.16 | 627.7
0.49 | 0.011373 | 105.02 | 501.91 | 634.5
0.5 | 0.011793 | 105.97 | 505.49 | 640.9
0.51 | 0.012219 | 107.08 | 508.9 | 647.6
0.52 | 0.012654 | 108.14 | 512.26 | 653.9
0.53 | 0.013116 | 109.29 | 515.48 | 659.7
0.54 | 0.013609 | 110.26 | 518.67 | 665.3
0.55 | 0.014101 | 111.48 | 521.73 | 670.5
0.56 | 0.014577 | 112.49 | 524.71 | 675.8
0.57 | 0.015155 | 113.66 | 527.63 | 680.8
0.58 | 0.015735 | 114.82 | 530.41 | 685.6
0.59 | 0.016302 | 115.79 | 533.14 | 689.6
0.6 | 0.016846 | 117.05 | 535.88 | 694
0.61 | 0.0175 | 118.24 | 538.4 | 698
0.62 | 0.0181 | 119.33 | 541.1 | 701.8
0.63 | 0.018792 | 120.56 | 543.35 | 705
0.64 | 0.01947 | 121.59 | 545.83 | 708.5
0.65 | 0.020188 | 122.84 | 548.1 | 711.7
0.66 | 0.020891 | 123.94 | 550.32 | 714.4
0.67 | 0.02153 | 125.18 | 552.53 | 717.2
0.68 | 0.022334 | 126.29 | 554.56 | 719.6
0.69 | 0.023137 | 127.45 | 556.6 | 721.8
0.7 | 0.023985 | 128.67 | 558.52 | 724
0.71 | 0.024726 | 129.85 | 560.44 | 725.9
0.72 | 0.025564 | 131.1 | 562.19 | 728.1
0.73 | 0.026469 | 132.12 | 563.97 | 729.5
0.74 | 0.027324 | 133.4 | 565.64 | 731.3
0.75 | 0.028236 | 134.62 | 567.29 | 732.4
0.76 | 0.029163 | 135.79 | 568.91 | 733.9
0.77 | 0.030154 | 137.08 | 570.1 | 735.1
0.78 | 0.031061 | 138.13 | 571.9 | 736.5
0.79 | 0.031967 | 139.41 | 573.2 | 737.7
0.8 | 0.033107 | 140.63 | 574.6 | 738.6
0.81 | 0.034095 | 141.83 | 575.8 | 739.7
0.82 | 0.035006 | 143.19 | 577 | 740.7
0.83 | 0.035989 | 144.36 | 578.3 | 741.2
0.84 | 0.037218 | 145.72 | 579.6 | 742.1
0.85 | 0.038153 | 147 | 581.2 | 743
0.86 | 0.039408 | 148.23 | 581.8 | 743.5
0.87 | 0.040554 | 149.41 | 583 | 744.3
0.88 | 0.041782 | 150.79 | 584.2 | 744.9
0.89 | 0.042849 | 152.15 | 585.4 | 745.2
0.9 | 0.044092 | 153.4 | 586.6 | 745.9
0.91 | 0.045252 | 154.8 | 587.8 | 746.3
0.92 | 0.04664 | 155.95 | 588.8 | 747
0.93 | 0.047867 | 157.39 | 589.8 | 747.5
0.94 | 0.049179 | 158.75 | 591 | 747.6
0.95 | 0.050593 | 160.04 | 591.8 | 747.9
0.96 | 0.051732 | 161.48 | 593 | 748.4
0.97 | 0.053291 | 162.69 | 594 | 749.1
0.98 | 0.054589 | 164.13 | 595 | 749.1
0.99 | 0.056037 | 165.5 | 595.8 | 749.6
1 | 0.05752 | 166.82 | 597.2 | 750