## I-V Characteristic (mA-mm)
VDS (V) | VGS = -0.300 V | VGS = 0.100 V | VGS = 0.500 V | VGS = 0.900 V
0 | 3.4593e-05 | -0.5013 | -0.8189 | -5.806
0.01 | 0.0008938 | 7.719 | 15.186 | 11.366
0.02 | 0.0015222 | 15.273 | 30.928 | 28.556
0.03 | 0.0020006 | 22.271 | 46.826 | 45.583
0.04 | 0.0023637 | 28.699 | 62.55 | 63.12
0.05 | 0.0026514 | 34.555 | 78.29 | 79.65
0.06 | 0.0028857 | 39.972 | 93.9 | 96.47
0.07 | 0.0030765 | 44.685 | 109.31 | 113.93
0.08 | 0.0032623 | 48.886 | 124.23 | 130.37
0.09 | 0.0034139 | 52.693 | 139.6 | 146.52
0.1 | 0.0035706 | 55.999 | 154.47 | 163.21
0.11 | 0.0036996 | 58.72 | 168.86 | 180.08
0.12 | 0.0038355 | 61.43 | 183.54 | 195.69
0.13 | 0.0039715 | 63.62 | 197.95 | 211.73
0.14 | 0.0040982 | 65.66 | 211.56 | 227.81
0.15 | 0.0042492 | 67.5 | 225.31 | 243.27
0.16 | 0.0043823 | 69.1 | 239.23 | 258.87
0.17 | 0.0045293 | 70.49 | 252.21 | 274.31
0.18 | 0.0046757 | 71.86 | 264.86 | 289.36
0.19 | 0.0048367 | 73.09 | 277.8 | 304.14
0.2 | 0.0049911 | 74.21 | 290.14 | 318.78
0.21 | 0.0051408 | 75.32 | 301.88 | 333.82
0.22 | 0.0052998 | 76.3 | 313.48 | 347.71
0.23 | 0.0054686 | 77.44 | 324.97 | 361.71
0.24 | 0.0056175 | 78.42 | 335.61 | 375.85
0.25 | 0.00568 | 79.53 | 345.99 | 389.6
0.26 | 0.005878 | 80.73 | 356.51 | 402.64
0.27 | 0.006079 | 81.8 | 366.36 | 415.89
0.28 | 0.006256 | 83.05 | 375.56 | 429.05
0.29 | 0.006463 | 84.22 | 384.76 | 441.47
0.3 | 0.006672 | 85.41 | 393.72 | 453.83
0.31 | 0.006884 | 86.61 | 401.97 | 466.17
0.32 | 0.007068 | 87.61 | 409.94 | 477.99
0.33 | 0.007284 | 88.81 | 417.92 | 489.4
0.34 | 0.007489 | 89.93 | 425.43 | 500.55
0.35 | 0.007751 | 91.02 | 432.28 | 511.87
0.36 | 0.00798 | 92.02 | 438.99 | 522.71
0.37 | 0.008208 | 93.14 | 445.47 | 532.84
0.38 | 0.008442 | 94.22 | 451.68 | 542.94
0.39 | 0.008679 | 95.21 | 457.38 | 552.88
0.4 | 0.00896 | 96.31 | 462.89 | 562.67
0.41 | 0.009237 | 97.21 | 468.15 | 571.6
0.42 | 0.009539 | 98.31 | 473.3 | 580.2
0.43 | 0.00981 | 99.35 | 478 | 589
0.44 | 0.010112 | 100.38 | 482.57 | 597.8
0.45 | 0.010405 | 101.46 | 486.9 | 605.8
0.46 | 0.010721 | 102.46 | 491.17 | 613.5
0.47 | 0.011065 | 103.42 | 495.18 | 621.1
0.48 | 0.011472 | 104.59 | 499.01 | 628.4
0.49 | 0.011857 | 105.57 | 502.67 | 635.3
0.5 | 0.012225 | 106.63 | 506.34 | 641.9
0.51 | 0.012658 | 107.72 | 509.8 | 648.5
0.52 | 0.013107 | 108.76 | 513.08 | 654.7
0.53 | 0.013628 | 109.82 | 516.4 | 660.6
0.54 | 0.014097 | 111.04 | 519.47 | 666.1
0.55 | 0.014557 | 111.96 | 522.68 | 671.5
0.56 | 0.015161 | 113.18 | 525.62 | 676.8
0.57 | 0.015645 | 114.37 | 528.49 | 682
0.58 | 0.016273 | 115.46 | 531.4 | 686.2
0.59 | 0.016919 | 116.61 | 534.11 | 690.6
0.6 | 0.017538 | 117.71 | 536.78 | 695
0.61 | 0.018102 | 118.84 | 539.39 | 698.8
0.62 | 0.018782 | 119.97 | 541.92 | 702.6
0.63 | 0.019444 | 121.25 | 544.39 | 706
0.64 | 0.020173 | 122.32 | 546.77 | 709.4
0.65 | 0.020856 | 123.54 | 549 | 712.5
0.66 | 0.021621 | 124.71 | 551.26 | 715.4
0.67 | 0.022437 | 125.85 | 553.41 | 718.2
0.68 | 0.023123 | 127.05 | 555.48 | 720.5
0.69 | 0.023975 | 128.1 | 557.55 | 722.9
0.7 | 0.024909 | 129.39 | 559.49 | 725.1
0.71 | 0.025714 | 130.57 | 561.38 | 727.1
0.72 | 0.026534 | 131.8 | 563.26 | 729
0.73 | 0.027442 | 133.04 | 564.93 | 730.4
0.74 | 0.02831 | 134.07 | 566.68 | 732.2
0.75 | 0.029313 | 135.38 | 568.28 | 733.9
0.76 | 0.03029 | 136.55 | 569.83 | 735.3
0.77 | 0.031279 | 137.75 | 571.1 | 736.5
0.78 | 0.032288 | 138.98 | 572.7 | 737.7
0.79 | 0.033215 | 140.15 | 573.9 | 738.9
0.8 | 0.034261 | 141.42 | 575.4 | 740.1
0.81 | 0.035315 | 142.66 | 576.6 | 740.7
0.82 | 0.03646 | 143.94 | 578.2 | 741.6
0.83 | 0.037464 | 145.06 | 579.1 | 742.7
0.84 | 0.038498 | 146.37 | 580.5 | 743.2
0.85 | 0.039666 | 147.77 | 581.8 | 743.9
0.86 | 0.040843 | 149.01 | 583 | 744.9
0.87 | 0.042017 | 150.33 | 584.2 | 745.2
0.88 | 0.043259 | 151.48 | 585.4 | 746.1
0.89 | 0.044501 | 152.82 | 586.4 | 746.7
0.9 | 0.045584 | 154.17 | 587.6 | 747.1
0.91 | 0.046971 | 155.45 | 588.5 | 747.5
0.92 | 0.048201 | 156.91 | 589.8 | 748
0.93 | 0.049659 | 158.11 | 590.8 | 748.4
0.94 | 0.050849 | 159.44 | 591.7 | 749.1
0.95 | 0.052242 | 160.89 | 592.8 | 749.5
0.96 | 0.053513 | 162.21 | 594 | 750
0.97 | 0.054879 | 163.47 | 594.9 | 750.2
0.98 | 0.05634 | 164.91 | 595.8 | 750.7
0.99 | 0.0578 | 166.25 | 597.2 | 751.1
1 | 0.05924 | 167.59 | 598.1 | 751.3