## I-V Characteristic (mA-mm)
VDS (V) | VGS = -0.300 V | VGS = 0.100 V | VGS = 0.500 V | VGS = 0.900 V
0 | 4.135e-05 | -0.5209 | -0.9379 | -5.979
0.01 | 0.0008489 | 7.585 | 14.613 | 10.774
0.02 | 0.0014369 | 14.882 | 30.142 | 27.643
0.03 | 0.0018814 | 21.708 | 45.728 | 44.168
0.04 | 0.0022259 | 28.142 | 60.93 | 61.25
0.05 | 0.0024927 | 33.91 | 76.35 | 77.4
0.06 | 0.0027153 | 39.031 | 91.09 | 93.9
0.07 | 0.0028939 | 43.731 | 106.26 | 110.44
0.08 | 0.0030528 | 47.873 | 121.2 | 126.79
0.09 | 0.0032002 | 51.509 | 135.58 | 142.58
0.1 | 0.0033299 | 54.715 | 150.07 | 158.53
0.11 | 0.0034696 | 57.44 | 164.65 | 175.03
0.12 | 0.0035928 | 60.01 | 178.84 | 190.54
0.13 | 0.0037198 | 62.27 | 192.43 | 205.85
0.14 | 0.0038473 | 64.19 | 205.99 | 221.59
0.15 | 0.0039754 | 65.96 | 219.95 | 237.38
0.16 | 0.0041073 | 67.46 | 232.7 | 252.05
0.17 | 0.0042241 | 68.94 | 245.49 | 266.99
0.18 | 0.0043635 | 70.13 | 258.34 | 282.14
0.19 | 0.0045019 | 71.29 | 270.7 | 296.61
0.2 | 0.0046262 | 72.5 | 282.57 | 311.14
0.21 | 0.0047943 | 73.41 | 294.44 | 325.49
0.22 | 0.0049312 | 74.48 | 305.95 | 339.57
0.23 | 0.0050989 | 75.42 | 316.92 | 353.28
0.24 | 0.005227 | 76.46 | 327.59 | 366.87
0.25 | 0.0053901 | 77.53 | 338.17 | 380.69
0.26 | 0.0055666 | 78.44 | 348.07 | 393.47
0.27 | 0.005682 | 79.62 | 357.59 | 406.44
0.28 | 0.005854 | 80.77 | 367.01 | 419.44
0.29 | 0.006049 | 81.86 | 376.2 | 431.96
0.3 | 0.006231 | 83.02 | 384.62 | 444.02
0.31 | 0.006418 | 84.22 | 392.97 | 456.28
0.32 | 0.006607 | 85.27 | 401.03 | 468.11
0.33 | 0.0068 | 86.35 | 408.78 | 479.68
0.34 | 0.007001 | 87.39 | 415.97 | 490.85
0.35 | 0.007191 | 88.38 | 422.87 | 501.81
0.36 | 0.007425 | 89.49 | 429.68 | 512.75
0.37 | 0.00763 | 90.49 | 436.09 | 523.18
0.38 | 0.007865 | 91.5 | 442.04 | 533.02
0.39 | 0.008087 | 92.62 | 447.65 | 543.06
0.4 | 0.008343 | 93.49 | 453.29 | 552.86
0.41 | 0.008595 | 94.56 | 458.53 | 562.26
0.42 | 0.008848 | 95.51 | 463.4 | 571.1
0.43 | 0.009123 | 96.56 | 468.03 | 579.4
0.44 | 0.009424 | 97.49 | 472.64 | 588.2
0.45 | 0.009719 | 98.59 | 476.96 | 596.6
0.46 | 0.009993 | 99.55 | 481.02 | 604.4
0.47 | 0.010338 | 100.58 | 484.93 | 612
0.48 | 0.010667 | 101.58 | 488.65 | 619.8
0.49 | 0.011055 | 102.48 | 492.38 | 626.8
0.5 | 0.011399 | 103.65 | 495.9 | 633.4
0.51 | 0.011812 | 104.64 | 499.23 | 639.8
0.52 | 0.012216 | 105.67 | 502.48 | 646.5
0.53 | 0.012677 | 106.73 | 505.69 | 652.6
0.54 | 0.013151 | 107.75 | 508.77 | 658.5
0.55 | 0.013577 | 108.82 | 511.83 | 664.3
0.56 | 0.014113 | 109.97 | 514.71 | 669.7
0.57 | 0.014565 | 110.98 | 517.5 | 675
0.58 | 0.015122 | 112.18 | 520.36 | 680
0.59 | 0.015734 | 113.13 | 523.04 | 684.3
0.6 | 0.016342 | 114.37 | 525.67 | 688.8
0.61 | 0.016878 | 115.47 | 528.3 | 693.2
0.62 | 0.017505 | 116.55 | 530.74 | 697.1
0.63 | 0.018152 | 117.69 | 533.17 | 700.9
0.64 | 0.018759 | 118.8 | 535.53 | 704.2
0.65 | 0.019486 | 119.96 | 537.86 | 707.4
0.66 | 0.020193 | 121.1 | 540.04 | 710.8
0.67 | 0.020921 | 122.23 | 542.17 | 713.8
0.68 | 0.02164 | 123.27 | 544.26 | 716.6
0.69 | 0.02237 | 124.51 | 546.3 | 718.9
0.7 | 0.023094 | 125.67 | 548.23 | 721.4
0.71 | 0.023911 | 126.79 | 550.01 | 723.6
0.72 | 0.024716 | 127.99 | 551.97 | 725.8
0.73 | 0.025485 | 129.07 | 553.72 | 727.9
0.74 | 0.026367 | 130.31 | 555.41 | 729.7
0.75 | 0.027106 | 131.48 | 557.09 | 731.3
0.76 | 0.028105 | 132.6 | 558.52 | 732.9
0.77 | 0.029006 | 133.72 | 560.15 | 734.3
0.78 | 0.02996 | 134.96 | 561.62 | 735.7
0.79 | 0.03089 | 136.09 | 563.08 | 736.7
0.8 | 0.03189 | 137.31 | 564.52 | 738.3
0.81 | 0.032812 | 138.56 | 565.74 | 739.3
0.82 | 0.033733 | 139.65 | 567.16 | 740.5
0.83 | 0.034834 | 140.95 | 568.41 | 741.5
0.84 | 0.035839 | 142.16 | 569.74 | 742
0.85 | 0.036989 | 143.42 | 570.7 | 743.1
0.86 | 0.037951 | 144.72 | 572 | 744.1
0.87 | 0.03926 | 145.79 | 573.2 | 744.7
0.88 | 0.040296 | 147.19 | 574.3 | 745.5
0.89 | 0.041584 | 148.37 | 575.4 | 745.9
0.9 | 0.042703 | 149.7 | 576.6 | 746.9
0.91 | 0.043925 | 150.96 | 577.6 | 747.3
0.92 | 0.044946 | 152.24 | 578.4 | 747.6
0.93 | 0.046202 | 153.53 | 579.8 | 748.3
0.94 | 0.047552 | 154.78 | 580.6 | 748.9
0.95 | 0.048699 | 156.15 | 581.8 | 749.3
0.96 | 0.050106 | 157.41 | 583 | 749.7
0.97 | 0.051231 | 158.76 | 584 | 750.1
0.98 | 0.05263 | 160.12 | 585 | 750.5
0.99 | 0.054058 | 161.4 | 586.2 | 751.1
1 | 0.055445 | 162.71 | 587 | 751.3