## I-V Characteristic (mA-mm)
VDS (V) | VGS = -0.300 V | VGS = 0.100 V | VGS = 0.500 V | VGS = 0.900 V
0 | 3.0359e-05 | -0.47536 | -0.8768 | -5.838
0.01 | 0.000869 | 7.782 | 15.426 | 11.819
0.02 | 0.0014845 | 15.364 | 31.644 | 29.341
0.03 | 0.0019467 | 22.48 | 47.677 | 46.626
0.04 | 0.002309 | 29.046 | 63.93 | 64.36
0.05 | 0.0025889 | 34.973 | 79.68 | 81.51
0.06 | 0.0028106 | 40.338 | 95.75 | 99.12
0.07 | 0.0030073 | 45.212 | 111.5 | 116.15
0.08 | 0.0031725 | 49.415 | 126.79 | 132.88
0.09 | 0.0033218 | 53.225 | 142 | 149.77
0.1 | 0.0034702 | 56.587 | 157.23 | 166.5
0.11 | 0.0035984 | 59.33 | 172.49 | 183.5
0.12 | 0.0037418 | 61.95 | 186.88 | 199.55
0.13 | 0.0038651 | 64.27 | 201.38 | 216.02
0.14 | 0.0039931 | 66.34 | 215.66 | 232.1
0.15 | 0.004132 | 68.15 | 229.51 | 248.01
0.16 | 0.0042562 | 69.81 | 243.23 | 263.83
0.17 | 0.0044104 | 71.21 | 256.7 | 279.42
0.18 | 0.0045359 | 72.53 | 269.64 | 294.61
0.19 | 0.0046957 | 73.85 | 282.35 | 309.8
0.2 | 0.0048347 | 74.92 | 294.97 | 325.06
0.21 | 0.0049847 | 76.1 | 307.08 | 339.61
0.22 | 0.0051407 | 77.09 | 318.68 | 353.85
0.23 | 0.005284 | 78.18 | 330.1 | 368.18
0.24 | 0.0054504 | 79.25 | 341.15 | 382.17
0.25 | 0.0056069 | 80.35 | 351.9 | 396.15
0.26 | 0.005678 | 81.41 | 361.96 | 409.33
0.27 | 0.005861 | 82.71 | 372.04 | 422.79
0.28 | 0.006068 | 83.92 | 381.56 | 435.77
0.29 | 0.006257 | 85.13 | 390.57 | 448.26
0.3 | 0.006467 | 86.33 | 399.49 | 460.84
0.31 | 0.006667 | 87.41 | 408.05 | 473.14
0.32 | 0.006862 | 88.65 | 416.08 | 484.87
0.33 | 0.007071 | 89.81 | 423.82 | 496.4
0.34 | 0.007277 | 90.92 | 431.37 | 507.93
0.35 | 0.007514 | 92.04 | 438.45 | 518.86
0.36 | 0.007732 | 93.05 | 445.24 | 529.58
0.37 | 0.007982 | 94.21 | 451.65 | 539.84
0.38 | 0.008202 | 95.23 | 457.85 | 549.86
0.39 | 0.008448 | 96.31 | 463.75 | 559.9
0.4 | 0.008698 | 97.35 | 469.33 | 569.35
0.41 | 0.008948 | 98.41 | 474.55 | 578.1
0.42 | 0.009226 | 99.43 | 479.66 | 587
0.43 | 0.009515 | 100.6 | 484.51 | 595.7
0.44 | 0.009799 | 101.62 | 489.1 | 603.9
0.45 | 0.010075 | 102.56 | 493.48 | 611.8
0.46 | 0.010438 | 103.66 | 497.72 | 619.5
0.47 | 0.010766 | 104.75 | 501.77 | 626.9
0.48 | 0.011157 | 105.83 | 505.73 | 634.1
0.49 | 0.011486 | 107.01 | 509.43 | 640.9
0.5 | 0.011874 | 107.89 | 513.05 | 647.3
0.51 | 0.012273 | 109.09 | 516.56 | 653.3
0.52 | 0.012695 | 110.21 | 519.98 | 659.7
0.53 | 0.01316 | 111.25 | 523.26 | 665.3
0.54 | 0.013653 | 112.48 | 526.44 | 670.8
0.55 | 0.014201 | 113.52 | 529.58 | 676
0.56 | 0.014695 | 114.72 | 532.61 | 680.8
0.57 | 0.015247 | 115.93 | 535.56 | 685.6
0.58 | 0.015836 | 117.01 | 538.26 | 690.2
0.59 | 0.016465 | 118.15 | 541.11 | 694.1
0.6 | 0.016998 | 119.31 | 543.82 | 698.4
0.61 | 0.017662 | 120.56 | 546.42 | 702.1
0.62 | 0.018322 | 121.72 | 548.94 | 705.7
0.63 | 0.018917 | 122.98 | 551.41 | 708.9
0.64 | 0.019629 | 124.07 | 553.8 | 712.1
0.65 | 0.020426 | 125.31 | 556.16 | 714.8
0.66 | 0.021102 | 126.49 | 558.36 | 717.6
0.67 | 0.021767 | 127.75 | 560.48 | 720.1
0.68 | 0.02255 | 129.05 | 562.57 | 722.1
0.69 | 0.023367 | 130.1 | 564.61 | 724.5
0.7 | 0.024211 | 131.37 | 566.54 | 726
0.71 | 0.024995 | 132.56 | 568.38 | 728.3
0.72 | 0.025871 | 133.85 | 570 | 729.7
0.73 | 0.026739 | 134.97 | 572 | 731.3
0.74 | 0.027542 | 136.27 | 573.5 | 732.9
0.75 | 0.028559 | 137.53 | 575 | 734.3
0.76 | 0.029398 | 138.71 | 576.6 | 735.4
0.77 | 0.030428 | 139.96 | 578 | 736.5
0.78 | 0.031379 | 141.04 | 579.6 | 737.7
0.79 | 0.032382 | 142.42 | 580.8 | 738.7
0.8 | 0.033401 | 143.66 | 582.2 | 739.7
0.81 | 0.034328 | 144.97 | 583.7 | 740.3
0.82 | 0.035481 | 146.33 | 585 | 741.1
0.83 | 0.036597 | 147.43 | 586.4 | 741.8
0.84 | 0.037551 | 148.86 | 587.4 | 742.5
0.85 | 0.038634 | 150.13 | 588.6 | 743.1
0.86 | 0.039916 | 151.44 | 589.8 | 744.1
0.87 | 0.041078 | 152.78 | 591 | 744.3
0.88 | 0.042284 | 154.09 | 591.8 | 744.7
0.89 | 0.043332 | 155.4 | 593.3 | 745.3
0.9 | 0.044647 | 156.71 | 594.2 | 745.7
0.91 | 0.045891 | 158.12 | 595.6 | 746.3
0.92 | 0.047131 | 159.38 | 596.8 | 746.9
0.93 | 0.048392 | 160.87 | 597.6 | 747.3
0.94 | 0.049793 | 162.21 | 598.3 | 747.5
0.95 | 0.051183 | 163.51 | 599.6 | 747.7
0.96 | 0.052364 | 165.03 | 600.7 | 748.2
0.97 | 0.053977 | 166.22 | 601.8 | 748.3
0.98 | 0.055163 | 167.69 | 602.7 | 748.4
0.99 | 0.056701 | 169.12 | 603.8 | 749.1
1 | 0.058 | 170.44 | 604.6 | 749.4