## I-V Characteristic (mA-mm)
VDS (V) | VGS = -0.300 V | VGS = 0.100 V | VGS = 0.500 V | VGS = 0.900 V
0 | 3.1711e-05 | -0.45453 | -0.8691 | -6.252
0.01 | 0.0008018 | 7.546 | 14.699 | 10.672
0.02 | 0.0013613 | 14.931 | 30.21 | 27.487
0.03 | 0.0017818 | 21.801 | 45.47 | 43.994
0.04 | 0.0021057 | 28.119 | 61.13 | 61.05
0.05 | 0.002358 | 33.842 | 76.38 | 77.46
0.06 | 0.0025599 | 39.083 | 91.32 | 94.15
0.07 | 0.002734 | 43.749 | 106.44 | 110.72
0.08 | 0.0028773 | 47.811 | 121.34 | 126.67
0.09 | 0.0030129 | 51.501 | 135.82 | 142.79
0.1 | 0.0031482 | 54.729 | 150.01 | 159
0.11 | 0.0032661 | 57.48 | 164.95 | 175.22
0.12 | 0.0033901 | 59.9 | 178.9 | 190.66
0.13 | 0.0034996 | 62.16 | 192.52 | 206.57
0.14 | 0.0036225 | 64.12 | 206.33 | 222.1
0.15 | 0.0037417 | 65.88 | 219.99 | 237.37
0.16 | 0.0038569 | 67.36 | 233.06 | 252.59
0.17 | 0.0039843 | 68.77 | 245.74 | 267.86
0.18 | 0.0041118 | 70.07 | 258.55 | 282.49
0.19 | 0.0042301 | 71.21 | 270.98 | 297.15
0.2 | 0.0043702 | 72.3 | 282.91 | 312.04
0.21 | 0.0045057 | 73.25 | 294.72 | 326.24
0.22 | 0.004643 | 74.3 | 306.12 | 340.05
0.23 | 0.0047686 | 75.25 | 317.03 | 354.06
0.24 | 0.004929 | 76.2 | 327.66 | 367.87
0.25 | 0.0050629 | 77.28 | 338.37 | 381.49
0.26 | 0.0052032 | 78.2 | 348.19 | 394.37
0.27 | 0.005372 | 79.36 | 357.83 | 407.7
0.28 | 0.0055218 | 80.47 | 367.28 | 420.52
0.29 | 0.0056878 | 81.55 | 376.27 | 432.77
0.3 | 0.005703 | 82.74 | 384.77 | 445.27
0.31 | 0.005909 | 83.86 | 393.11 | 457.55
0.32 | 0.006108 | 84.93 | 401.17 | 469.12
0.33 | 0.006292 | 86.07 | 408.9 | 480.63
0.34 | 0.00649 | 86.97 | 416.09 | 492.08
0.35 | 0.006702 | 88 | 423.02 | 503.18
0.36 | 0.006911 | 89.05 | 429.85 | 514.01
0.37 | 0.00708 | 90.09 | 436.17 | 524.23
0.38 | 0.007332 | 91.09 | 442.1 | 534.43
0.39 | 0.007549 | 92.06 | 447.85 | 544.64
0.4 | 0.007802 | 92.97 | 453.31 | 554.26
0.41 | 0.008018 | 94.08 | 458.59 | 563.41
0.42 | 0.008264 | 95.08 | 463.54 | 572.3
0.43 | 0.008521 | 96.09 | 468.19 | 581.6
0.44 | 0.008787 | 97.11 | 472.65 | 589.8
0.45 | 0.009076 | 98.03 | 477.02 | 597.8
0.46 | 0.009369 | 99.03 | 481.15 | 606
0.47 | 0.00968 | 100.03 | 485.01 | 613.8
0.48 | 0.009963 | 101.08 | 488.77 | 621
0.49 | 0.010308 | 101.98 | 492.45 | 628.3
0.5 | 0.010688 | 103.03 | 495.96 | 634.9
0.51 | 0.011066 | 104.08 | 499.32 | 641.7
0.52 | 0.011401 | 105.07 | 502.6 | 648.3
0.53 | 0.011848 | 106.13 | 505.71 | 654.3
0.54 | 0.012254 | 107.11 | 508.82 | 660.2
0.55 | 0.012679 | 108.15 | 511.79 | 665.9
0.56 | 0.013209 | 109.29 | 514.72 | 671.3
0.57 | 0.013716 | 110.32 | 517.6 | 676.4
0.58 | 0.014199 | 111.56 | 520.26 | 681.2
0.59 | 0.014691 | 112.42 | 522.95 | 686.2
0.6 | 0.015251 | 113.65 | 525.59 | 690.4
0.61 | 0.01583 | 114.72 | 528.15 | 694.8
0.62 | 0.016412 | 115.82 | 530.61 | 698.7
0.63 | 0.017002 | 116.92 | 532.95 | 702.5
0.64 | 0.017582 | 117.93 | 535.37 | 705.8
0.65 | 0.018225 | 119.11 | 537.56 | 709.4
0.66 | 0.018871 | 120.34 | 539.84 | 712.5
0.67 | 0.019517 | 121.39 | 541.83 | 715.5
0.68 | 0.020249 | 122.44 | 544.01 | 718
0.69 | 0.020936 | 123.62 | 545.96 | 720.6
0.7 | 0.021675 | 124.78 | 547.88 | 722.9
0.71 | 0.022427 | 125.89 | 549.82 | 725.3
0.72 | 0.023185 | 127.11 | 551.45 | 727.1
0.73 | 0.023953 | 128.13 | 553.32 | 729.1
0.74 | 0.024701 | 129.29 | 555.01 | 731.3
0.75 | 0.02553 | 130.42 | 556.64 | 732.9
0.76 | 0.026406 | 131.58 | 558.24 | 734.5
0.77 | 0.027259 | 132.79 | 559.68 | 735.7
0.78 | 0.028153 | 133.88 | 561.23 | 737.3
0.79 | 0.029058 | 135.04 | 562.59 | 738.3
0.8 | 0.02997 | 136.23 | 564.04 | 739.5
0.81 | 0.030812 | 137.44 | 565.28 | 740.7
0.82 | 0.031747 | 138.51 | 566.63 | 741.7
0.83 | 0.032744 | 139.79 | 567.89 | 742.7
0.84 | 0.033745 | 140.95 | 569.14 | 743.7
0.85 | 0.034697 | 142.17 | 570.3 | 744.3
0.86 | 0.035793 | 143.5 | 571.4 | 745.1
0.87 | 0.036928 | 144.54 | 572.5 | 745.9
0.88 | 0.037863 | 145.93 | 573.6 | 746.6
0.89 | 0.039147 | 147.23 | 574.6 | 747.3
0.9 | 0.040191 | 148.46 | 575.8 | 747.6
0.91 | 0.041344 | 149.78 | 577 | 748.3
0.92 | 0.042318 | 150.89 | 578.2 | 749.1
0.93 | 0.043735 | 152.3 | 578.9 | 749.5
0.94 | 0.044658 | 153.59 | 580.2 | 749.7
0.95 | 0.045927 | 154.89 | 581.6 | 750.3
0.96 | 0.047132 | 156.13 | 582.2 | 750.8
0.97 | 0.048646 | 157.35 | 583.4 | 751.1
0.98 | 0.049791 | 158.64 | 584.6 | 751.5
0.99 | 0.050982 | 159.97 | 585.4 | 752
1 | 0.052507 | 161.22 | 586.4 | 752.3