## I-V Characteristic (mA-mm)
VDS (V) | VGS = -0.300 V | VGS = 0.100 V | VGS = 0.500 V | VGS = 0.900 V
0 | 4.0651e-05 | -0.5099 | -0.9293 | -6.112
0.01 | 0.0007867 | 7.74 | 15.299 | 11.412
0.02 | 0.0013323 | 15.161 | 31.386 | 28.869
0.03 | 0.0017448 | 22.159 | 47.285 | 46.345
0.04 | 0.0020545 | 28.656 | 63.4 | 63.83
0.05 | 0.0023049 | 34.511 | 79.08 | 80.87
0.06 | 0.0025026 | 39.764 | 95.23 | 98.01
0.07 | 0.0026666 | 44.526 | 110.56 | 115.24
0.08 | 0.0028179 | 48.733 | 125.75 | 132.1
0.09 | 0.0029454 | 52.434 | 141.18 | 148.71
0.1 | 0.0030769 | 55.675 | 155.99 | 165.39
0.11 | 0.0031777 | 58.4 | 170.94 | 182.46
0.12 | 0.0032952 | 60.95 | 185.59 | 198.43
0.13 | 0.003409 | 63.23 | 200.04 | 214.51
0.14 | 0.003509 | 65.18 | 213.88 | 230.69
0.15 | 0.0036312 | 66.87 | 227.89 | 246.64
0.16 | 0.0037443 | 68.5 | 241.54 | 262.3
0.17 | 0.0038665 | 69.89 | 254.73 | 277.62
0.18 | 0.0039863 | 71.19 | 267.5 | 293.03
0.19 | 0.0041107 | 72.37 | 280.4 | 308.15
0.2 | 0.0042433 | 73.45 | 292.99 | 322.99
0.21 | 0.0043634 | 74.54 | 304.73 | 337.79
0.22 | 0.0044927 | 75.46 | 316.27 | 352.34
0.23 | 0.0046337 | 76.52 | 327.76 | 366.47
0.24 | 0.0047614 | 77.54 | 338.57 | 380.35
0.25 | 0.0049238 | 78.56 | 349.1 | 394.44
0.26 | 0.0050568 | 79.61 | 359.31 | 407.72
0.27 | 0.0052204 | 80.79 | 369.32 | 420.88
0.28 | 0.0053677 | 81.92 | 378.65 | 434.02
0.29 | 0.0055281 | 83.07 | 387.69 | 446.7
0.3 | 0.0056758 | 84.26 | 396.62 | 459.2
0.31 | 0.005712 | 85.3 | 405.01 | 471.31
0.32 | 0.005926 | 86.43 | 412.94 | 483.29
0.33 | 0.006118 | 87.61 | 420.76 | 495.05
0.34 | 0.006327 | 88.66 | 428.23 | 506.21
0.35 | 0.006492 | 89.75 | 435.17 | 517.19
0.36 | 0.006724 | 90.72 | 441.86 | 528.06
0.37 | 0.006914 | 91.8 | 448.26 | 538.59
0.38 | 0.007124 | 92.84 | 454.44 | 548.63
0.39 | 0.007321 | 93.84 | 460.25 | 558.36
0.4 | 0.007561 | 94.93 | 465.79 | 568.01
0.41 | 0.007806 | 95.83 | 470.96 | 577.2
0.42 | 0.008024 | 96.93 | 476.04 | 586.2
0.43 | 0.008278 | 97.95 | 480.84 | 594.3
0.44 | 0.008549 | 98.99 | 485.41 | 602.9
0.45 | 0.008834 | 100.01 | 489.7 | 611
0.46 | 0.009112 | 100.94 | 493.85 | 618.8
0.47 | 0.009419 | 102.06 | 497.89 | 626.1
0.48 | 0.009723 | 103.02 | 501.75 | 633.2
0.49 | 0.010045 | 104.07 | 505.35 | 640.3
0.5 | 0.010399 | 105.03 | 508.93 | 646.9
0.51 | 0.010768 | 106.13 | 512.44 | 653.1
0.52 | 0.011171 | 107.29 | 515.8 | 659.1
0.53 | 0.011531 | 108.33 | 518.92 | 664.9
0.54 | 0.012001 | 109.49 | 522.07 | 670.9
0.55 | 0.012433 | 110.4 | 525.12 | 676
0.56 | 0.012908 | 111.66 | 528.14 | 680.8
0.57 | 0.013312 | 112.74 | 530.99 | 685.6
0.58 | 0.013815 | 113.81 | 533.71 | 690.4
0.59 | 0.014325 | 114.88 | 536.52 | 694.8
0.6 | 0.014862 | 116.03 | 539.13 | 698.7
0.61 | 0.015375 | 117.19 | 541.75 | 702.4
0.62 | 0.015965 | 118.41 | 544.15 | 706
0.63 | 0.01657 | 119.47 | 546.63 | 709.6
0.64 | 0.017131 | 120.58 | 548.98 | 712.8
0.65 | 0.017786 | 121.76 | 551.27 | 715.7
0.66 | 0.018432 | 122.92 | 553.42 | 718.4
0.67 | 0.019155 | 124.09 | 555.45 | 720.8
0.68 | 0.019736 | 125.31 | 557.56 | 723.2
0.69 | 0.020452 | 126.39 | 559.58 | 725.3
0.7 | 0.021223 | 127.53 | 561.46 | 727.4
0.71 | 0.021827 | 128.77 | 563.36 | 729.1
0.72 | 0.022566 | 129.81 | 565.02 | 731.1
0.73 | 0.023381 | 131.12 | 566.79 | 732.4
0.74 | 0.024179 | 132.21 | 568.46 | 733.9
0.75 | 0.024877 | 133.44 | 570 | 735.2
0.76 | 0.025762 | 134.68 | 571.4 | 736.7
0.77 | 0.026639 | 135.82 | 572.9 | 737.9
0.78 | 0.02756 | 136.92 | 574.4 | 738.8
0.79 | 0.028385 | 138.19 | 575.8 | 739.9
0.8 | 0.029251 | 139.35 | 577 | 741.1
0.81 | 0.030159 | 140.63 | 578.2 | 741.8
0.82 | 0.03102 | 141.83 | 579.6 | 742.5
0.83 | 0.032071 | 142.96 | 580.6 | 743.3
0.84 | 0.032959 | 144.3 | 581.9 | 744.1
0.85 | 0.034133 | 145.54 | 583.4 | 744.7
0.86 | 0.034996 | 146.84 | 584.6 | 745.1
0.87 | 0.036096 | 148.17 | 585.6 | 745.7
0.88 | 0.037055 | 149.31 | 586.6 | 746.5
0.89 | 0.038187 | 150.65 | 587.8 | 746.9
0.9 | 0.039201 | 151.9 | 588.7 | 747.3
0.91 | 0.040322 | 153.28 | 589.8 | 747.7
0.92 | 0.041532 | 154.48 | 591 | 748.2
0.93 | 0.042459 | 155.86 | 592 | 748.5
0.94 | 0.043886 | 157.13 | 593.1 | 749.1
0.95 | 0.045076 | 158.37 | 594.2 | 749.3
0.96 | 0.046281 | 159.75 | 595 | 749.6
0.97 | 0.047321 | 160.96 | 596.2 | 749.9
0.98 | 0.048668 | 162.35 | 597 | 750.3
0.99 | 0.049886 | 163.67 | 598.2 | 750.6
1 | 0.051295 | 165.03 | 599.3 | 750.8