## I-V Characteristic (mA-mm)
VDS (V) | VGS = -0.300 V | VGS = 0.100 V | VGS = 0.500 V | VGS = 0.900 V
0 | 3.18e-05 | -0.48178 | -0.9284 | -6.277
0.01 | 0.0008116 | 7.582 | 14.791 | 11.073
0.02 | 0.0013824 | 15.053 | 30.454 | 27.681
0.03 | 0.001811 | 21.959 | 46.023 | 44.567
0.04 | 0.0021374 | 28.267 | 61.63 | 61.41
0.05 | 0.002401 | 34.039 | 76.99 | 78.24
0.06 | 0.0026037 | 39.362 | 91.96 | 95.08
0.07 | 0.0027752 | 43.995 | 107.29 | 111.16
0.08 | 0.0029242 | 48.1 | 122.33 | 127.73
0.09 | 0.0030563 | 51.819 | 137.07 | 144.22
0.1 | 0.003192 | 55.071 | 151.38 | 160.32
0.11 | 0.0033153 | 57.74 | 165.98 | 176.2
0.12 | 0.0034324 | 60.31 | 180.57 | 192.39
0.13 | 0.0035502 | 62.54 | 194.06 | 208.3
0.14 | 0.0036682 | 64.46 | 207.83 | 223.54
0.15 | 0.0037971 | 66.22 | 221.76 | 239.05
0.16 | 0.0039094 | 67.79 | 234.84 | 254.71
0.17 | 0.0040318 | 69.14 | 247.67 | 269.74
0.18 | 0.0041623 | 70.39 | 260.5 | 284.37
0.19 | 0.0042787 | 71.59 | 273.11 | 299.35
0.2 | 0.0044243 | 72.69 | 284.95 | 314.17
0.21 | 0.0045507 | 73.71 | 296.77 | 328.04
0.22 | 0.0046996 | 74.62 | 308.43 | 342.46
0.23 | 0.0048337 | 75.68 | 319.54 | 356.63
0.24 | 0.0049745 | 76.7 | 330.06 | 370.17
0.25 | 0.005116 | 77.65 | 340.59 | 383.51
0.26 | 0.0052684 | 78.73 | 350.91 | 397.05
0.27 | 0.0054325 | 79.75 | 360.36 | 410.34
0.28 | 0.0055771 | 80.93 | 369.69 | 422.8
0.29 | 0.00564 | 82.06 | 378.94 | 435.37
0.3 | 0.005806 | 83.18 | 387.39 | 448
0.31 | 0.006014 | 84.42 | 395.74 | 460.08
0.32 | 0.006194 | 85.33 | 403.79 | 471.58
0.33 | 0.006399 | 86.45 | 411.63 | 483.35
0.34 | 0.006574 | 87.51 | 418.77 | 494.82
0.35 | 0.006781 | 88.57 | 425.76 | 505.58
0.36 | 0.007005 | 89.55 | 432.57 | 516.38
0.37 | 0.0072 | 90.52 | 438.97 | 526.93
0.38 | 0.007412 | 91.62 | 445 | 537.16
0.39 | 0.007652 | 92.6 | 450.64 | 546.86
0.4 | 0.007892 | 93.62 | 456.12 | 556.35
0.41 | 0.008099 | 94.48 | 461.44 | 565.91
0.42 | 0.008385 | 95.57 | 466.4 | 575
0.43 | 0.008625 | 96.61 | 470.97 | 583.4
0.44 | 0.0089 | 97.55 | 475.55 | 591.8
0.45 | 0.009179 | 98.64 | 479.86 | 599.9
0.46 | 0.009452 | 99.51 | 484.03 | 608.3
0.47 | 0.009766 | 100.56 | 487.84 | 615.6
0.48 | 0.010061 | 101.53 | 491.67 | 623.1
0.49 | 0.010432 | 102.62 | 495.31 | 630
0.5 | 0.010784 | 103.54 | 498.84 | 637.1
0.51 | 0.011159 | 104.63 | 502.17 | 643.7
0.52 | 0.011514 | 105.69 | 505.43 | 650
0.53 | 0.011952 | 106.67 | 508.67 | 656
0.54 | 0.012402 | 107.78 | 511.7 | 661.7
0.55 | 0.012876 | 108.76 | 514.71 | 667.4
0.56 | 0.013306 | 109.92 | 517.61 | 672.7
0.57 | 0.013796 | 110.96 | 520.41 | 677.8
0.58 | 0.014325 | 112.04 | 523.25 | 682.7
0.59 | 0.014817 | 113.24 | 525.82 | 687.2
0.6 | 0.01538 | 114.22 | 528.48 | 691.6
0.61 | 0.016012 | 115.37 | 531.02 | 695.6
0.62 | 0.016586 | 116.48 | 533.48 | 699.7
0.63 | 0.017126 | 117.65 | 535.9 | 703.2
0.64 | 0.017777 | 118.8 | 538.17 | 706.8
0.65 | 0.018442 | 119.83 | 540.47 | 709.8
0.66 | 0.019141 | 120.94 | 542.63 | 713
0.67 | 0.019753 | 122.18 | 544.75 | 715.8
0.68 | 0.020413 | 123.26 | 546.78 | 718.4
0.69 | 0.021221 | 124.41 | 548.78 | 721.2
0.7 | 0.021819 | 125.55 | 550.72 | 723.4
0.71 | 0.022679 | 126.72 | 552.55 | 725.5
0.72 | 0.023442 | 127.87 | 554.41 | 727.5
0.73 | 0.024296 | 128.97 | 556.02 | 729.5
0.74 | 0.024965 | 130.02 | 557.76 | 731.1
0.75 | 0.025763 | 131.26 | 559.42 | 732.9
0.76 | 0.026659 | 132.54 | 560.92 | 734.5
0.77 | 0.027532 | 133.6 | 562.55 | 735.5
0.78 | 0.028449 | 134.82 | 563.88 | 736.7
0.79 | 0.029334 | 135.85 | 565.38 | 738.3
0.8 | 0.030262 | 137.21 | 566.76 | 739.1
0.81 | 0.031131 | 138.32 | 568.09 | 740.5
0.82 | 0.032172 | 139.56 | 569.38 | 741.3
0.83 | 0.033181 | 140.74 | 570.3 | 742
0.84 | 0.034213 | 142.02 | 572 | 743.1
0.85 | 0.035147 | 143.18 | 572.8 | 744.1
0.86 | 0.036067 | 144.5 | 574.1 | 744.7
0.87 | 0.037223 | 145.75 | 575 | 745.3
0.88 | 0.038249 | 146.89 | 576.6 | 746.1
0.89 | 0.039507 | 148.25 | 577.6 | 746.6
0.9 | 0.040672 | 149.5 | 578.2 | 747.3
0.91 | 0.041803 | 150.81 | 579.8 | 747.6
0.92 | 0.04271 | 152.14 | 580.8 | 748.3
0.93 | 0.043971 | 153.24 | 581.8 | 748.7
0.94 | 0.045136 | 154.64 | 582.8 | 749.1
0.95 | 0.046475 | 155.93 | 584 | 749.9
0.96 | 0.047598 | 157.27 | 585.2 | 750.1
0.97 | 0.048832 | 158.58 | 586 | 750.5
0.98 | 0.050279 | 159.79 | 587.2 | 751.1
0.99 | 0.051349 | 161.14 | 588.2 | 751.2
1 | 0.0528 | 162.46 | 589.2 | 751.6