## I-V Characteristic (mA-mm)
VDS (V) | VGS = -0.300 V | VGS = 0.100 V | VGS = 0.500 V | VGS = 0.900 V
0 | 3.8626e-05 | -0.47641 | -1.0326 | -6.073
0.01 | 0.0008144 | 7.683 | 15.772 | 12.021
0.02 | 0.0013858 | 15.478 | 32.047 | 29.755
0.03 | 0.0018138 | 22.502 | 48.41 | 47.506
0.04 | 0.0021412 | 28.959 | 64.56 | 65.1
0.05 | 0.0023964 | 34.874 | 81.03 | 82.9
0.06 | 0.0026112 | 40.24 | 96.99 | 100.44
0.07 | 0.002778 | 45.063 | 112.53 | 117.49
0.08 | 0.0029375 | 49.233 | 128.68 | 134.92
0.09 | 0.003073 | 53.065 | 144.22 | 152.24
0.1 | 0.0032076 | 56.397 | 159.09 | 168.9
0.11 | 0.0033312 | 59.16 | 174.39 | 185.61
0.12 | 0.0034612 | 61.71 | 189.41 | 202.66
0.13 | 0.0035823 | 63.99 | 204.22 | 219.46
0.14 | 0.0037012 | 66.02 | 217.95 | 235.1
0.15 | 0.0038251 | 67.88 | 232.37 | 251.43
0.16 | 0.0039395 | 69.46 | 246.38 | 267.64
0.17 | 0.0040592 | 70.85 | 259.62 | 282.93
0.18 | 0.0041969 | 72.22 | 272.71 | 298.48
0.19 | 0.0043212 | 73.45 | 285.93 | 314.07
0.2 | 0.0044579 | 74.53 | 298.23 | 329.33
0.21 | 0.0045854 | 75.62 | 310.2 | 343.75
0.22 | 0.0047268 | 76.67 | 322.43 | 358.46
0.23 | 0.0048736 | 77.65 | 334.01 | 373.33
0.24 | 0.0050162 | 78.74 | 344.71 | 387.1
0.25 | 0.0051785 | 79.83 | 355.4 | 400.79
0.26 | 0.0053311 | 81.01 | 365.97 | 414.66
0.27 | 0.0054998 | 82.24 | 375.96 | 428.4
0.28 | 0.0056729 | 83.26 | 385.25 | 440.98
0.29 | 0.005714 | 84.54 | 394.72 | 453.97
0.3 | 0.005911 | 85.66 | 403.64 | 466.63
0.31 | 0.006085 | 86.89 | 412.01 | 478.53
0.32 | 0.006273 | 88.09 | 420.08 | 490.52
0.33 | 0.00649 | 89.1 | 428.22 | 502.43
0.34 | 0.006692 | 90.32 | 435.54 | 513.87
0.35 | 0.006881 | 91.36 | 442.53 | 524.74
0.36 | 0.007104 | 92.48 | 449.51 | 535.28
0.37 | 0.007314 | 93.44 | 456.01 | 545.92
0.38 | 0.007552 | 94.59 | 462.28 | 556.16
0.39 | 0.007763 | 95.55 | 467.98 | 565.88
0.4 | 0.008025 | 96.65 | 473.59 | 575.4
0.41 | 0.008265 | 97.7 | 479 | 584.6
0.42 | 0.008497 | 98.7 | 484.17 | 593
0.43 | 0.008773 | 99.79 | 488.94 | 601.6
0.44 | 0.00905 | 100.81 | 493.57 | 610.3
0.45 | 0.009342 | 101.88 | 498.08 | 618.2
0.46 | 0.009614 | 103 | 502.35 | 625.5
0.47 | 0.009932 | 103.92 | 506.36 | 632.9
0.48 | 0.01029 | 105.15 | 510.22 | 639.7
0.49 | 0.010636 | 106.16 | 514.05 | 646.9
0.5 | 0.010971 | 107.33 | 517.75 | 653.2
0.51 | 0.011392 | 108.37 | 521.19 | 659
0.52 | 0.011805 | 109.41 | 524.53 | 665.3
0.53 | 0.012174 | 110.54 | 527.89 | 671
0.54 | 0.012617 | 111.7 | 531.11 | 676
0.55 | 0.01313 | 112.8 | 534.11 | 681.2
0.56 | 0.013608 | 113.84 | 537.15 | 686.4
0.57 | 0.01407 | 115.03 | 540.07 | 691
0.58 | 0.014584 | 116.23 | 542.92 | 695.2
0.59 | 0.015158 | 117.43 | 545.8 | 699.4
0.6 | 0.0157 | 118.59 | 548.33 | 703.2
0.61 | 0.016292 | 119.69 | 550.97 | 706.9
0.62 | 0.016871 | 120.94 | 553.48 | 710.5
0.63 | 0.01751 | 122.1 | 555.99 | 713.3
0.64 | 0.018087 | 123.34 | 558.32 | 716.4
0.65 | 0.018811 | 124.57 | 560.55 | 719.2
0.66 | 0.019419 | 125.69 | 562.75 | 721.9
0.67 | 0.020165 | 126.91 | 564.94 | 724.2
0.68 | 0.020841 | 128.13 | 567.02 | 726.3
0.69 | 0.021582 | 129.3 | 568.87 | 728.3
0.7 | 0.022332 | 130.43 | 570.8 | 729.9
0.71 | 0.023093 | 131.67 | 572.4 | 731.5
0.72 | 0.023885 | 132.93 | 574.3 | 733.5
0.73 | 0.024797 | 134.16 | 575.8 | 734.7
0.74 | 0.025531 | 135.45 | 577.8 | 736.3
0.75 | 0.026229 | 136.45 | 579.4 | 737.3
0.76 | 0.027253 | 137.75 | 580.6 | 738.5
0.77 | 0.028056 | 138.99 | 582.2 | 739.5
0.78 | 0.029091 | 140.24 | 584 | 740.7
0.79 | 0.029881 | 141.57 | 585 | 741.5
0.8 | 0.030874 | 142.74 | 586.5 | 742
0.81 | 0.031816 | 144.02 | 587.8 | 743.1
0.82 | 0.032701 | 145.31 | 589 | 743.7
0.83 | 0.033808 | 146.57 | 590.2 | 744.3
0.84 | 0.034694 | 147.81 | 591.4 | 745
0.85 | 0.035933 | 149.14 | 592.8 | 745.7
0.86 | 0.036992 | 150.41 | 594 | 746.1
0.87 | 0.037989 | 151.8 | 594.9 | 746.7
0.88 | 0.039069 | 153.16 | 596.2 | 746.9
0.89 | 0.040178 | 154.41 | 597.3 | 747.3
0.9 | 0.041399 | 155.75 | 598.2 | 747.6
0.91 | 0.042527 | 157.13 | 599.4 | 748.2
0.92 | 0.043761 | 158.48 | 600.7 | 748.4
0.93 | 0.044902 | 159.96 | 601.4 | 749.1
0.94 | 0.046286 | 161.13 | 602.6 | 749.2
0.95 | 0.047428 | 162.55 | 603.5 | 749.5
0.96 | 0.048811 | 163.89 | 604.4 | 750
0.97 | 0.049945 | 165.3 | 605.5 | 750.1
0.98 | 0.051287 | 166.66 | 606.6 | 750.3
0.99 | 0.052439 | 167.94 | 607.5 | 750.7
1 | 0.054001 | 169.38 | 608.6 | 750.9