## I-V Characteristic (mA-mm)
VDS (V) | VGS = -0.300 V | VGS = 0.100 V | VGS = 0.500 V | VGS = 0.900 V
0 | 3.477e-05 | -0.48725 | -0.8214 | -5.803
0.01 | 0.0008642 | 7.818 | 15.592 | 12.1
0.02 | 0.0014732 | 15.481 | 31.952 | 29.707
0.03 | 0.0019346 | 22.56 | 48.252 | 47.436
0.04 | 0.0022814 | 29.16 | 64.6 | 65.26
0.05 | 0.0025576 | 35.223 | 80.53 | 82.43
0.06 | 0.0027804 | 40.555 | 96.83 | 100.16
0.07 | 0.0029662 | 45.378 | 112.78 | 117.69
0.08 | 0.0031299 | 49.696 | 128.13 | 134.52
0.09 | 0.0032796 | 53.515 | 143.61 | 151.54
0.1 | 0.0034126 | 56.823 | 159.05 | 168.69
0.11 | 0.0035531 | 59.69 | 174.26 | 185.71
0.12 | 0.0036859 | 62.27 | 188.97 | 202.06
0.13 | 0.0038244 | 64.62 | 203.7 | 218.51
0.14 | 0.0039477 | 66.62 | 217.93 | 234.86
0.15 | 0.0040742 | 68.5 | 231.85 | 250.67
0.16 | 0.0042112 | 70.09 | 245.83 | 266.82
0.17 | 0.004335 | 71.53 | 259.34 | 282.47
0.18 | 0.0044806 | 72.91 | 272.38 | 297.78
0.19 | 0.0046167 | 74.2 | 285.25 | 313.12
0.2 | 0.0047751 | 75.3 | 297.93 | 328.29
0.21 | 0.0049197 | 76.42 | 310.14 | 343.16
0.22 | 0.0050692 | 77.44 | 321.78 | 357.5
0.23 | 0.0052281 | 78.52 | 333.21 | 371.98
0.24 | 0.0053777 | 79.56 | 344.44 | 386.19
0.25 | 0.0055363 | 80.69 | 355.19 | 400.09
0.26 | 0.005651 | 81.78 | 365.38 | 413.36
0.27 | 0.00583 | 82.95 | 375.49 | 427.02
0.28 | 0.005995 | 84.23 | 385.07 | 439.93
0.29 | 0.00619 | 85.47 | 394.14 | 452.44
0.3 | 0.006372 | 86.71 | 403.09 | 465.3
0.31 | 0.006577 | 87.78 | 411.71 | 477.49
0.32 | 0.006747 | 89.03 | 419.85 | 489.2
0.33 | 0.006958 | 90.1 | 427.66 | 500.88
0.34 | 0.007177 | 91.26 | 435.17 | 512.13
0.35 | 0.007416 | 92.24 | 442.35 | 523.31
0.36 | 0.007618 | 93.33 | 449.15 | 533.98
0.37 | 0.007857 | 94.51 | 455.61 | 544.22
0.38 | 0.008093 | 95.55 | 461.84 | 554.32
0.39 | 0.008307 | 96.53 | 467.72 | 564.24
0.4 | 0.008591 | 97.61 | 473.36 | 573.6
0.41 | 0.008836 | 98.75 | 478.67 | 582.8
0.42 | 0.009109 | 99.77 | 483.75 | 591.4
0.43 | 0.009355 | 100.82 | 488.66 | 600.1
0.44 | 0.009669 | 101.97 | 493.33 | 608.3
0.45 | 0.009976 | 102.92 | 497.68 | 615.8
0.46 | 0.010265 | 104.03 | 501.96 | 623.6
0.47 | 0.010611 | 105.1 | 506.05 | 631.1
0.48 | 0.010966 | 106.19 | 510.04 | 638.1
0.49 | 0.01132 | 107.31 | 513.7 | 644.7
0.5 | 0.011678 | 108.33 | 517.38 | 651
0.51 | 0.012112 | 109.38 | 520.88 | 657.3
0.52 | 0.012557 | 110.6 | 524.34 | 663.3
0.53 | 0.013032 | 111.69 | 527.58 | 669
0.54 | 0.013488 | 112.76 | 530.72 | 674.3
0.55 | 0.013974 | 113.91 | 533.82 | 679.5
0.56 | 0.014473 | 115.04 | 536.97 | 684.3
0.57 | 0.015053 | 116.25 | 539.84 | 688.8
0.58 | 0.015604 | 117.41 | 542.59 | 693.2
0.59 | 0.016232 | 118.41 | 545.4 | 697
0.6 | 0.016804 | 119.72 | 548.1 | 701.3
0.61 | 0.017393 | 120.9 | 550.72 | 704.8
0.62 | 0.018052 | 122.07 | 553.28 | 708
0.63 | 0.018715 | 123.35 | 555.58 | 711.2
0.64 | 0.019431 | 124.44 | 558.1 | 714.4
0.65 | 0.020058 | 125.71 | 560.36 | 717.2
0.66 | 0.020796 | 126.9 | 562.55 | 719.6
0.67 | 0.021519 | 128.14 | 564.68 | 722
0.68 | 0.02229 | 129.29 | 566.72 | 724
0.69 | 0.023099 | 130.49 | 568.7 | 726
0.7 | 0.023924 | 131.68 | 570.3 | 728.1
0.71 | 0.024649 | 132.9 | 572.3 | 729.9
0.72 | 0.025505 | 134.17 | 574.1 | 731.5
0.73 | 0.026376 | 135.25 | 575.7 | 732.7
0.74 | 0.027259 | 136.55 | 577.4 | 734.3
0.75 | 0.028191 | 137.81 | 578.9 | 735.4
0.76 | 0.029078 | 139.03 | 580.5 | 736.5
0.77 | 0.030047 | 140.38 | 581.9 | 737.7
0.78 | 0.03102 | 141.44 | 583.6 | 738.4
0.79 | 0.031929 | 142.82 | 585 | 739.5
0.8 | 0.033008 | 144.03 | 586.4 | 740.2
0.81 | 0.034027 | 145.27 | 587.4 | 741.1
0.82 | 0.035208 | 146.59 | 588.7 | 741.8
0.83 | 0.036096 | 147.83 | 590.4 | 742.5
0.84 | 0.037252 | 149.17 | 591.1 | 743.1
0.85 | 0.038411 | 150.45 | 592.6 | 743.7
0.86 | 0.03947 | 151.8 | 593.6 | 743.9
0.87 | 0.040651 | 153 | 594.7 | 744.7
0.88 | 0.041854 | 154.37 | 595.8 | 745
0.89 | 0.043081 | 155.76 | 597.2 | 745.5
0.9 | 0.04416 | 157.09 | 597.9 | 746.1
0.91 | 0.045549 | 158.51 | 599.2 | 746.3
0.92 | 0.046672 | 159.7 | 600.2 | 746.7
0.93 | 0.048173 | 161.12 | 601.1 | 747.3
0.94 | 0.049283 | 162.52 | 602.2 | 747.4
0.95 | 0.050577 | 163.85 | 603.5 | 747.7
0.96 | 0.051985 | 165.33 | 604.2 | 748.1
0.97 | 0.053355 | 166.61 | 605.5 | 748.3
0.98 | 0.054764 | 168.04 | 606.2 | 748.9
0.99 | 0.05618 | 169.38 | 607.4 | 749.1
1 | 0.05733 | 170.84 | 608.4 | 749.1