## I-V Characteristic (mA-mm)
VDS (V) | VGS = -0.300 V | VGS = 0.100 V | VGS = 0.500 V | VGS = 0.900 V
0 | 2.3447e-05 | -0.49133 | -1.0319 | -6.067
0.01 | 0.0009311 | 7.744 | 15.093 | 11.445
0.02 | 0.0015962 | 15.352 | 31.04 | 28.527
0.03 | 0.0020946 | 22.5 | 46.856 | 45.693
0.04 | 0.0024779 | 29.054 | 62.61 | 62.8
0.05 | 0.0027803 | 34.963 | 78.4 | 79.72
0.06 | 0.0030235 | 40.42 | 93.88 | 96.91
0.07 | 0.0032297 | 45.32 | 109.27 | 113.71
0.08 | 0.0034097 | 49.573 | 124.52 | 130.17
0.09 | 0.0035717 | 53.361 | 139.71 | 146.97
0.1 | 0.0037329 | 56.825 | 154.4 | 163.43
0.11 | 0.0038727 | 59.51 | 168.94 | 179.66
0.12 | 0.0040153 | 62.27 | 183.98 | 195.99
0.13 | 0.0041617 | 64.6 | 198.04 | 212.06
0.14 | 0.0043005 | 66.68 | 211.68 | 227.69
0.15 | 0.0044545 | 68.5 | 225.71 | 243.35
0.16 | 0.0045962 | 70.17 | 239.23 | 258.91
0.17 | 0.0047401 | 71.69 | 252.31 | 274.55
0.18 | 0.0049002 | 72.99 | 265.08 | 289.22
0.19 | 0.0050328 | 74.26 | 277.98 | 304.43
0.2 | 0.005215 | 75.42 | 290.19 | 319.4
0.21 | 0.005366 | 76.56 | 302.09 | 333.57
0.22 | 0.0055376 | 77.57 | 313.86 | 347.92
0.23 | 0.0056982 | 78.64 | 325.27 | 362.23
0.24 | 0.005763 | 79.66 | 335.96 | 376.08
0.25 | 0.005961 | 80.79 | 346.61 | 389.55
0.26 | 0.006172 | 81.96 | 357.04 | 403.15
0.27 | 0.006359 | 83.07 | 366.76 | 416.45
0.28 | 0.006565 | 84.34 | 376.08 | 429.16
0.29 | 0.00678 | 85.61 | 385.43 | 441.68
0.3 | 0.00695 | 86.78 | 394.16 | 454.3
0.31 | 0.007187 | 88.02 | 402.61 | 466.7
0.32 | 0.007419 | 89.08 | 410.68 | 478.14
0.33 | 0.007643 | 90.24 | 418.66 | 489.83
0.34 | 0.007858 | 91.37 | 425.99 | 501.31
0.35 | 0.008111 | 92.48 | 432.98 | 512.27
0.36 | 0.00834 | 93.56 | 439.82 | 522.97
0.37 | 0.008588 | 94.54 | 446.42 | 533.29
0.38 | 0.008827 | 95.71 | 452.5 | 543.67
0.39 | 0.009114 | 96.73 | 458.22 | 553.53
0.4 | 0.009391 | 97.76 | 463.89 | 563.11
0.41 | 0.009634 | 98.73 | 469.27 | 572
0.42 | 0.009961 | 99.95 | 474.34 | 581.2
0.43 | 0.010258 | 100.92 | 479.08 | 590.1
0.44 | 0.010597 | 102.04 | 483.7 | 598.2
0.45 | 0.010896 | 103.1 | 488.1 | 606.3
0.46 | 0.01125 | 104.01 | 492.37 | 614.2
0.47 | 0.011627 | 105.15 | 496.33 | 621.8
0.48 | 0.01197 | 106.25 | 500.24 | 628.9
0.49 | 0.012396 | 107.35 | 503.96 | 636.1
0.5 | 0.01285 | 108.39 | 507.62 | 642.7
0.51 | 0.013288 | 109.48 | 511 | 649.2
0.52 | 0.013741 | 110.56 | 514.34 | 655.5
0.53 | 0.014286 | 111.72 | 517.66 | 661.4
0.54 | 0.014818 | 112.78 | 520.87 | 667
0.55 | 0.015369 | 113.86 | 523.86 | 672.5
0.56 | 0.015898 | 115.01 | 526.88 | 677.6
0.57 | 0.016507 | 116.18 | 529.78 | 682.4
0.58 | 0.017137 | 117.27 | 532.65 | 687.2
0.59 | 0.017708 | 118.52 | 535.33 | 691.6
0.6 | 0.018454 | 119.48 | 538.02 | 696
0.61 | 0.019123 | 120.72 | 540.61 | 700
0.62 | 0.01985 | 121.96 | 543.19 | 703.5
0.63 | 0.020511 | 123.11 | 545.68 | 707.3
0.64 | 0.021356 | 124.39 | 548.03 | 710.8
0.65 | 0.022095 | 125.42 | 550.28 | 713.7
0.66 | 0.022892 | 126.69 | 552.56 | 716.6
0.67 | 0.023707 | 127.89 | 554.72 | 719.2
0.68 | 0.024547 | 129.05 | 556.82 | 721.9
0.69 | 0.025402 | 130.25 | 558.83 | 724
0.7 | 0.026245 | 131.44 | 560.76 | 726
0.71 | 0.027218 | 132.6 | 562.68 | 728.3
0.72 | 0.028122 | 133.84 | 564.53 | 730.1
0.73 | 0.02917 | 135.05 | 566.15 | 731.9
0.74 | 0.030091 | 136.13 | 567.92 | 733.5
0.75 | 0.030995 | 137.39 | 569.55 | 735.1
0.76 | 0.03208 | 138.65 | 570.9 | 736.3
0.77 | 0.033029 | 139.9 | 572.3 | 737.9
0.78 | 0.034089 | 141.16 | 573.9 | 738.8
0.79 | 0.035297 | 142.22 | 575.4 | 740.2
0.8 | 0.036377 | 143.57 | 576.6 | 741.1
0.81 | 0.037275 | 144.78 | 578.2 | 742.3
0.82 | 0.038674 | 146.05 | 579.1 | 742.9
0.83 | 0.039875 | 147.27 | 580.8 | 744.1
0.84 | 0.041199 | 148.56 | 582.1 | 744.4
0.85 | 0.042311 | 149.9 | 583.2 | 745.2
0.86 | 0.043444 | 151.15 | 584.4 | 746.1
0.87 | 0.044819 | 152.44 | 585.4 | 746.7
0.88 | 0.045933 | 153.65 | 586.6 | 747.3
0.89 | 0.047324 | 155 | 587.8 | 747.9
0.9 | 0.048831 | 156.37 | 588.9 | 748.5
0.91 | 0.050242 | 157.71 | 589.9 | 749.1
0.92 | 0.05143 | 159.11 | 591 | 749.5
0.93 | 0.052967 | 160.28 | 591.9 | 750
0.94 | 0.054403 | 161.73 | 593 | 750.4
0.95 | 0.055908 | 163.05 | 594.2 | 750.8
0.96 | 0.05739 | 164.43 | 595.1 | 751.2
0.97 | 0.05892 | 165.81 | 596.2 | 751.5
0.98 | 0.0601 | 167.05 | 597.6 | 752
0.99 | 0.06176 | 168.51 | 598.4 | 752.3
1 | 0.06367 | 169.84 | 599.5 | 752.7