## I-V Characteristic (mA-mm)
VDS (V) | VGS = -0.300 V | VGS = 0.100 V | VGS = 0.500 V | VGS = 0.900 V
0 | 2.1263e-05 | -0.5042 | -0.9616 | -5.869
0.01 | 0.0009908 | 7.728 | 15.225 | 11.593
0.02 | 0.0017032 | 15.468 | 30.814 | 28.422
0.03 | 0.0022374 | 22.47 | 46.396 | 45.424
0.04 | 0.0026554 | 29.086 | 62.21 | 62.33
0.05 | 0.0029745 | 35.106 | 77.5 | 79.4
0.06 | 0.003243 | 40.478 | 93.2 | 96.19
0.07 | 0.0034646 | 45.38 | 108.49 | 112.64
0.08 | 0.0036597 | 49.735 | 123.5 | 129.34
0.09 | 0.0038441 | 53.573 | 138.32 | 145.91
0.1 | 0.0040005 | 56.941 | 153.36 | 161.94
0.11 | 0.004176 | 59.85 | 167.9 | 178.11
0.12 | 0.0043271 | 62.51 | 182.02 | 194.25
0.13 | 0.0044878 | 64.86 | 196.53 | 210.49
0.14 | 0.0046395 | 66.95 | 210.44 | 225.69
0.15 | 0.004801 | 68.84 | 223.84 | 241.33
0.16 | 0.0049607 | 70.47 | 237.33 | 257.01
0.17 | 0.0050944 | 71.98 | 250.75 | 271.97
0.18 | 0.0052707 | 73.3 | 263.13 | 286.95
0.19 | 0.0054425 | 74.66 | 275.79 | 302.1
0.2 | 0.0056035 | 75.84 | 288.3 | 316.73
0.21 | 0.005676 | 76.94 | 300.08 | 330.85
0.22 | 0.005873 | 78.04 | 311.61 | 345.21
0.23 | 0.006083 | 79.09 | 323.07 | 359.56
0.24 | 0.006272 | 80.18 | 333.9 | 373.21
0.25 | 0.006484 | 81.3 | 344.2 | 386.51
0.26 | 0.006698 | 82.5 | 354.31 | 399.99
0.27 | 0.006909 | 83.67 | 364.51 | 413.45
0.28 | 0.007113 | 84.94 | 373.74 | 425.87
0.29 | 0.007332 | 86.11 | 382.75 | 438.52
0.3 | 0.007559 | 87.35 | 391.7 | 451.03
0.31 | 0.007801 | 88.54 | 400.21 | 462.82
0.32 | 0.008026 | 89.65 | 408.08 | 474.69
0.33 | 0.008267 | 90.8 | 415.92 | 486.44
0.34 | 0.008524 | 91.98 | 423.46 | 497.8
0.35 | 0.008744 | 93.03 | 430.56 | 508.56
0.36 | 0.009034 | 94.24 | 437.21 | 519.37
0.37 | 0.009285 | 95.13 | 443.6 | 529.77
0.38 | 0.009609 | 96.31 | 449.88 | 540.13
0.39 | 0.009859 | 97.31 | 455.67 | 549.87
0.4 | 0.010158 | 98.47 | 461.16 | 559.39
0.41 | 0.010454 | 99.5 | 466.45 | 568.75
0.42 | 0.010776 | 100.47 | 471.5 | 577.8
0.43 | 0.011096 | 101.54 | 476.34 | 586.2
0.44 | 0.011456 | 102.66 | 480.88 | 594.3
0.45 | 0.011823 | 103.74 | 485.25 | 603.1
0.46 | 0.012144 | 104.7 | 489.43 | 610.7
0.47 | 0.012594 | 105.71 | 493.5 | 618.3
0.48 | 0.013002 | 106.87 | 497.32 | 625.7
0.49 | 0.013451 | 107.92 | 501.07 | 632.7
0.5 | 0.013895 | 109.06 | 504.59 | 639.5
0.51 | 0.014417 | 110.02 | 508.11 | 646
0.52 | 0.014907 | 111.16 | 511.45 | 652.1
0.53 | 0.015416 | 112.32 | 514.65 | 658.3
0.54 | 0.016034 | 113.41 | 517.82 | 664.1
0.55 | 0.016678 | 114.57 | 520.83 | 669.4
0.56 | 0.017327 | 115.63 | 523.89 | 674.7
0.57 | 0.017891 | 116.8 | 526.78 | 679.8
0.58 | 0.018563 | 117.95 | 529.6 | 684.5
0.59 | 0.019303 | 119.1 | 532.37 | 689.4
0.6 | 0.020027 | 120.25 | 535.03 | 693.4
0.61 | 0.020752 | 121.42 | 537.62 | 697.3
0.62 | 0.021552 | 122.6 | 540.16 | 701.5
0.63 | 0.022363 | 123.82 | 542.66 | 704.9
0.64 | 0.023063 | 124.95 | 544.99 | 708.4
0.65 | 0.023971 | 126.09 | 547.34 | 711.7
0.66 | 0.024812 | 127.41 | 549.55 | 714.6
0.67 | 0.025739 | 128.53 | 551.72 | 717.6
0.68 | 0.026568 | 129.77 | 553.78 | 720.1
0.69 | 0.027588 | 131.04 | 555.8 | 722.4
0.7 | 0.028461 | 132.08 | 557.79 | 724.7
0.71 | 0.029557 | 133.34 | 559.69 | 726.9
0.72 | 0.030472 | 134.54 | 561.53 | 729
0.73 | 0.031593 | 135.75 | 563.35 | 730.7
0.74 | 0.03271 | 137.01 | 564.96 | 732.4
0.75 | 0.033634 | 138.13 | 566.63 | 734.1
0.76 | 0.03481 | 139.42 | 568.25 | 735.5
0.77 | 0.036009 | 140.63 | 569.84 | 737.3
0.78 | 0.037203 | 141.86 | 571.1 | 738.3
0.79 | 0.038118 | 143.04 | 572.5 | 739.5
0.8 | 0.039524 | 144.3 | 573.9 | 740.7
0.81 | 0.040656 | 145.56 | 575.4 | 741.7
0.82 | 0.04191 | 146.79 | 576.6 | 742.7
0.83 | 0.043301 | 148.15 | 577.8 | 743.9
0.84 | 0.044543 | 149.25 | 579 | 744.4
0.85 | 0.045733 | 150.65 | 580.5 | 745.2
0.86 | 0.047024 | 151.95 | 581.6 | 746.3
0.87 | 0.048572 | 153.26 | 582.8 | 746.9
0.88 | 0.050033 | 154.64 | 583.8 | 747.5
0.89 | 0.051429 | 155.83 | 585 | 748.2
0.9 | 0.052665 | 157.27 | 586.2 | 748.9
0.91 | 0.054243 | 158.61 | 587.4 | 749.1
0.92 | 0.055848 | 159.91 | 588.4 | 749.7
0.93 | 0.0574 | 161.26 | 589.4 | 750.4
0.94 | 0.05872 | 162.55 | 590.8 | 750.8
0.95 | 0.06064 | 163.99 | 591.4 | 751.1
0.96 | 0.06184 | 165.33 | 592.8 | 751.8
0.97 | 0.06376 | 166.67 | 594 | 752.1
0.98 | 0.06523 | 167.95 | 594.8 | 752.5
0.99 | 0.06722 | 169.44 | 595.8 | 752.9
1 | 0.06885 | 170.81 | 596.8 | 753.1