## I-V Characteristic (mA-mm)
VDS (V) | VGS = -0.300 V | VGS = 0.100 V | VGS = 0.500 V | VGS = 0.900 V
0 | 1.9401e-05 | -0.49289 | -0.9927 | -6.093
0.01 | 0.0009483 | 7.813 | 15.346 | 11.624
0.02 | 0.001633 | 15.452 | 31.059 | 28.577
0.03 | 0.0021415 | 22.64 | 46.903 | 45.759
0.04 | 0.0025316 | 29.296 | 62.61 | 62.83
0.05 | 0.0028416 | 35.242 | 78.56 | 80.15
0.06 | 0.0030929 | 40.711 | 94.05 | 97.15
0.07 | 0.0033098 | 45.661 | 109.28 | 113.6
0.08 | 0.0034843 | 50.007 | 124.89 | 130.49
0.09 | 0.0036607 | 53.828 | 139.93 | 147.13
0.1 | 0.0038162 | 57.2 | 154.45 | 163.61
0.11 | 0.0039622 | 60.23 | 169.42 | 179.7
0.12 | 0.0041051 | 62.96 | 184.08 | 196.05
0.13 | 0.0042507 | 65.33 | 198.23 | 212.38
0.14 | 0.0043887 | 67.34 | 211.9 | 227.85
0.15 | 0.0045209 | 69.25 | 226.15 | 243.49
0.16 | 0.0046836 | 70.95 | 239.75 | 259.35
0.17 | 0.0048312 | 72.37 | 252.57 | 274.72
0.18 | 0.0049873 | 73.73 | 265.58 | 289.54
0.19 | 0.0051392 | 75 | 278.62 | 304.83
0.2 | 0.005308 | 76.2 | 290.64 | 319.76
0.21 | 0.0054763 | 77.29 | 302.54 | 333.73
0.22 | 0.0056393 | 78.32 | 314.48 | 348.32
0.23 | 0.005717 | 79.33 | 325.82 | 362.63
0.24 | 0.005899 | 80.45 | 336.48 | 376.37
0.25 | 0.0061 | 81.64 | 347.3 | 389.81
0.26 | 0.00628 | 82.74 | 357.61 | 403.37
0.27 | 0.006503 | 84.02 | 367.42 | 416.89
0.28 | 0.006697 | 85.13 | 376.85 | 429.32
0.29 | 0.006912 | 86.45 | 386.29 | 442
0.3 | 0.007117 | 87.62 | 395.04 | 454.68
0.31 | 0.007341 | 88.83 | 403.43 | 466.91
0.32 | 0.007548 | 90.01 | 411.6 | 478.4
0.33 | 0.007761 | 91.06 | 419.67 | 490.17
0.34 | 0.008001 | 92.3 | 427.17 | 501.68
0.35 | 0.008248 | 93.37 | 434.12 | 512.57
0.36 | 0.008505 | 94.44 | 440.98 | 523.3
0.37 | 0.008725 | 95.43 | 447.55 | 533.68
0.38 | 0.008996 | 96.57 | 453.81 | 543.98
0.39 | 0.009245 | 97.67 | 459.56 | 553.85
0.4 | 0.009526 | 98.71 | 465.22 | 563.19
0.41 | 0.009791 | 99.83 | 470.66 | 572.3
0.42 | 0.010104 | 100.78 | 475.82 | 581.6
0.43 | 0.010428 | 101.88 | 480.56 | 590.4
0.44 | 0.010701 | 103.02 | 485.15 | 598.3
0.45 | 0.01106 | 103.98 | 489.72 | 606.4
0.46 | 0.011435 | 105.09 | 493.97 | 614.5
0.47 | 0.011838 | 106.06 | 498 | 622
0.48 | 0.012201 | 107.27 | 501.87 | 629.2
0.49 | 0.012578 | 108.29 | 505.69 | 636.1
0.5 | 0.013005 | 109.48 | 509.31 | 642.8
0.51 | 0.013415 | 110.48 | 512.77 | 649.3
0.52 | 0.013949 | 111.56 | 516.18 | 655.6
0.53 | 0.014474 | 112.67 | 519.47 | 661.4
0.54 | 0.014989 | 113.85 | 522.75 | 666.9
0.55 | 0.01551 | 114.96 | 525.72 | 672.7
0.56 | 0.016118 | 116 | 528.73 | 677.7
0.57 | 0.016729 | 117.18 | 531.66 | 682.6
0.58 | 0.017355 | 118.39 | 534.57 | 687.2
0.59 | 0.017957 | 119.52 | 537.38 | 691.6
0.6 | 0.018608 | 120.75 | 539.96 | 696.2
0.61 | 0.019354 | 121.86 | 542.55 | 699.7
0.62 | 0.019994 | 123.03 | 545.16 | 703.6
0.63 | 0.020776 | 124.27 | 547.58 | 706.9
0.64 | 0.021536 | 125.42 | 550.03 | 710.1
0.65 | 0.022345 | 126.71 | 552.28 | 713.3
0.66 | 0.023029 | 127.81 | 554.5 | 716.2
0.67 | 0.023952 | 129.02 | 556.73 | 718.8
0.68 | 0.024811 | 130.26 | 558.84 | 721.7
0.69 | 0.025691 | 131.42 | 560.78 | 723.6
0.7 | 0.026571 | 132.56 | 562.77 | 725.9
0.71 | 0.027432 | 133.81 | 564.62 | 727.7
0.72 | 0.02847 | 135.05 | 566.5 | 729.9
0.73 | 0.029265 | 136.25 | 568.27 | 731.3
0.74 | 0.03031 | 137.51 | 569.86 | 733.1
0.75 | 0.031244 | 138.59 | 571.5 | 734.9
0.76 | 0.0324 | 139.87 | 572.7 | 736.1
0.77 | 0.033333 | 141.14 | 574.6 | 737.1
0.78 | 0.034505 | 142.34 | 576 | 738.3
0.79 | 0.035487 | 143.58 | 577.3 | 739.5
0.8 | 0.036802 | 144.86 | 578.7 | 740.9
0.81 | 0.037752 | 146.05 | 580.2 | 741.5
0.82 | 0.039035 | 147.37 | 581.4 | 742.7
0.83 | 0.040317 | 148.67 | 582.8 | 743.1
0.84 | 0.041345 | 149.89 | 583.8 | 744.3
0.85 | 0.0427 | 151.24 | 585 | 744.7
0.86 | 0.043924 | 152.5 | 586.2 | 745.2
0.87 | 0.045278 | 153.84 | 587.4 | 745.9
0.88 | 0.046505 | 155.16 | 588.4 | 746.7
0.89 | 0.047783 | 156.35 | 589.8 | 747.4
0.9 | 0.049217 | 157.77 | 590.8 | 747.8
0.91 | 0.05053 | 159.11 | 591.8 | 748.3
0.92 | 0.051953 | 160.48 | 593 | 748.9
0.93 | 0.053355 | 161.86 | 594.2 | 749.1
0.94 | 0.05489 | 163.13 | 595 | 749.6
0.95 | 0.056161 | 164.59 | 596 | 749.9
0.96 | 0.05784 | 165.87 | 597.4 | 750.4
0.97 | 0.05928 | 167.37 | 598.2 | 750.8
0.98 | 0.06084 | 168.64 | 599.4 | 751.1
0.99 | 0.06248 | 169.98 | 600.4 | 751.5
1 | 0.06393 | 171.4 | 601.4 | 751.5