## I-V Characteristic (mA-mm)
VDS (V) | VGS = -0.300 V | VGS = 0.100 V | VGS = 0.500 V | VGS = 0.900 V
0 | 3.0647e-05 | -0.5138 | -0.9315 | -5.872
0.01 | 0.0008817 | 7.773 | 15.508 | 11.956
0.02 | 0.0015111 | 15.649 | 31.927 | 29.893
0.03 | 0.0019827 | 22.72 | 48.195 | 47.363
0.04 | 0.0023421 | 29.328 | 64.64 | 65.02
0.05 | 0.0026264 | 35.346 | 80.36 | 82.5
0.06 | 0.0028531 | 40.758 | 96.53 | 99.95
0.07 | 0.0030521 | 45.681 | 112.36 | 117.13
0.08 | 0.0032192 | 49.988 | 127.89 | 134.31
0.09 | 0.003379 | 53.836 | 143.43 | 151.58
0.1 | 0.0035184 | 57.15 | 158.72 | 168.2
0.11 | 0.0036534 | 60.22 | 173.76 | 184.97
0.12 | 0.0037858 | 62.85 | 188.59 | 201.68
0.13 | 0.0039055 | 65.2 | 203.42 | 217.99
0.14 | 0.0040464 | 67.26 | 217.55 | 234.28
0.15 | 0.0041762 | 69.07 | 231.57 | 250.3
0.16 | 0.0043137 | 70.71 | 245.44 | 266.26
0.17 | 0.0044431 | 72.17 | 258.75 | 281.88
0.18 | 0.0045925 | 73.54 | 271.95 | 297.27
0.19 | 0.004732 | 74.69 | 284.81 | 312.77
0.2 | 0.0048697 | 75.85 | 297.43 | 327.87
0.21 | 0.0050243 | 76.94 | 309.64 | 342.48
0.22 | 0.0051647 | 78.1 | 321.27 | 357.09
0.23 | 0.0053164 | 79.16 | 332.96 | 371.8
0.24 | 0.0054852 | 80.21 | 344.03 | 385.66
0.25 | 0.0056514 | 81.39 | 354.62 | 399.48
0.26 | 0.005699 | 82.51 | 364.97 | 413.17
0.27 | 0.005888 | 83.72 | 375.09 | 426.47
0.28 | 0.006084 | 84.95 | 384.7 | 439.72
0.29 | 0.006298 | 86.21 | 393.84 | 452.43
0.3 | 0.006493 | 87.45 | 402.77 | 464.9
0.31 | 0.006679 | 88.63 | 411.43 | 477.24
0.32 | 0.006895 | 89.76 | 419.53 | 488.96
0.33 | 0.007091 | 90.81 | 427.34 | 500.95
0.34 | 0.007328 | 91.96 | 434.93 | 512.27
0.35 | 0.00753 | 93.16 | 442.07 | 523.14
0.36 | 0.007779 | 94.21 | 448.93 | 534.01
0.37 | 0.008013 | 95.39 | 455.38 | 544.63
0.38 | 0.008217 | 96.31 | 461.68 | 554.73
0.39 | 0.008481 | 97.45 | 467.59 | 564.46
0.4 | 0.008723 | 98.5 | 473.26 | 573.9
0.41 | 0.009004 | 99.66 | 478.56 | 583
0.42 | 0.009253 | 100.7 | 483.7 | 592
0.43 | 0.009561 | 101.68 | 488.6 | 600.6
0.44 | 0.00985 | 102.73 | 493.33 | 609
0.45 | 0.010169 | 103.9 | 497.76 | 617
0.46 | 0.010473 | 104.99 | 501.91 | 624.5
0.47 | 0.010824 | 105.96 | 506.04 | 632.1
0.48 | 0.011195 | 107.13 | 510.06 | 639.1
0.49 | 0.011528 | 108.17 | 513.8 | 645.8
0.5 | 0.011971 | 109.26 | 517.46 | 652.3
0.51 | 0.012394 | 110.41 | 520.95 | 658.9
0.52 | 0.012868 | 111.46 | 524.46 | 664.7
0.53 | 0.01328 | 112.62 | 527.72 | 670.6
0.54 | 0.01379 | 113.76 | 530.89 | 676
0.55 | 0.014234 | 114.85 | 534.04 | 681.1
0.56 | 0.014802 | 116.11 | 537.12 | 686
0.57 | 0.015337 | 117.12 | 540.05 | 690.8
0.58 | 0.015933 | 118.39 | 542.85 | 695.3
0.59 | 0.016514 | 119.55 | 545.7 | 699.7
0.6 | 0.01705 | 120.76 | 548.3 | 703.4
0.61 | 0.017758 | 121.86 | 550.99 | 707.3
0.62 | 0.018445 | 123.07 | 553.44 | 710.8
0.63 | 0.01913 | 124.23 | 555.97 | 714.1
0.64 | 0.019832 | 125.51 | 558.38 | 717
0.65 | 0.020549 | 126.67 | 560.55 | 720.1
0.66 | 0.021305 | 127.82 | 562.83 | 722.6
0.67 | 0.021967 | 129.09 | 564.99 | 725.1
0.68 | 0.022739 | 130.33 | 567.09 | 727.1
0.69 | 0.023568 | 131.52 | 569.15 | 729.2
0.7 | 0.024479 | 132.86 | 570.8 | 731.5
0.71 | 0.025247 | 133.93 | 572.7 | 733.1
0.72 | 0.026134 | 135.17 | 574.4 | 734.9
0.73 | 0.027002 | 136.48 | 576.4 | 736.3
0.74 | 0.027903 | 137.67 | 578 | 737.7
0.75 | 0.028781 | 138.87 | 579.6 | 738.9
0.76 | 0.029784 | 140.15 | 581 | 740.3
0.77 | 0.030744 | 141.36 | 582.6 | 741.2
0.78 | 0.031689 | 142.64 | 583.8 | 742.5
0.79 | 0.032832 | 143.88 | 585.3 | 743.7
0.8 | 0.033834 | 145.04 | 586.8 | 744.3
0.81 | 0.034833 | 146.38 | 587.8 | 745
0.82 | 0.035851 | 147.71 | 589.4 | 745.7
0.83 | 0.036928 | 148.98 | 590.6 | 746.3
0.84 | 0.038249 | 150.29 | 591.8 | 747.3
0.85 | 0.039302 | 151.48 | 593 | 747.7
0.86 | 0.040419 | 152.94 | 594 | 748.3
0.87 | 0.041692 | 154.27 | 595.6 | 748.9
0.88 | 0.042916 | 155.57 | 596.8 | 749.3
0.89 | 0.043876 | 156.99 | 597.8 | 749.7
0.9 | 0.045352 | 158.25 | 598.6 | 750.4
0.91 | 0.046635 | 159.68 | 599.9 | 750.7
0.92 | 0.047955 | 161.06 | 600.7 | 751.1
0.93 | 0.049149 | 162.46 | 601.8 | 751.3
0.94 | 0.050353 | 163.73 | 603 | 751.6
0.95 | 0.051825 | 165.08 | 603.9 | 752.2
0.96 | 0.053279 | 166.45 | 605.1 | 752.3
0.97 | 0.054715 | 167.89 | 606.3 | 752.7
0.98 | 0.056231 | 169.25 | 607.4 | 753.2
0.99 | 0.05758 | 170.52 | 608.3 | 753.5
1 | 0.05904 | 171.99 | 609 | 753.6