## I-V Characteristic (mA-mm)
VDS (V) | VGS = -0.300 V | VGS = 0.100 V | VGS = 0.500 V | VGS = 0.900 V
0 | 3.8944e-05 | -0.49785 | -0.8114 | -5.778
0.01 | 0.0009286 | 7.862 | 15.654 | 12.045
0.02 | 0.0015789 | 15.724 | 32.081 | 29.868
0.03 | 0.0020674 | 22.9 | 48.344 | 47.643
0.04 | 0.0024447 | 29.544 | 64.94 | 65.52
0.05 | 0.0027476 | 35.677 | 81.03 | 82.75
0.06 | 0.0029807 | 41.2 | 96.71 | 100.18
0.07 | 0.0031828 | 46.1 | 113 | 117.93
0.08 | 0.0033538 | 50.468 | 128.86 | 135.21
0.09 | 0.0035147 | 54.405 | 144 | 151.79
0.1 | 0.0036786 | 57.76 | 159.23 | 168.84
0.11 | 0.0038136 | 60.79 | 175.01 | 186.37
0.12 | 0.0039648 | 63.41 | 189.64 | 202.55
0.13 | 0.0040927 | 65.88 | 204 | 218.79
0.14 | 0.0042328 | 67.95 | 218.61 | 235.4
0.15 | 0.0043739 | 69.73 | 232.92 | 251.71
0.16 | 0.004511 | 71.42 | 246.62 | 267.44
0.17 | 0.0046608 | 72.9 | 259.98 | 283.05
0.18 | 0.0048139 | 74.29 | 273.43 | 298.82
0.19 | 0.0049661 | 75.52 | 286.32 | 314.2
0.2 | 0.0051285 | 76.7 | 298.68 | 329.06
0.21 | 0.0052919 | 77.87 | 311.24 | 344.21
0.22 | 0.0054503 | 78.77 | 323.16 | 358.89
0.23 | 0.0056118 | 79.97 | 334.42 | 373.1
0.24 | 0.005659 | 81.07 | 345.58 | 387.19
0.25 | 0.005859 | 82.18 | 356.73 | 401.52
0.26 | 0.006058 | 83.43 | 366.87 | 414.85
0.27 | 0.006245 | 84.62 | 376.75 | 428.02
0.28 | 0.006446 | 85.85 | 386.56 | 441.42
0.29 | 0.006645 | 87.13 | 395.92 | 454.27
0.3 | 0.006837 | 88.35 | 404.74 | 466.72
0.31 | 0.007064 | 89.44 | 413.29 | 478.93
0.32 | 0.007267 | 90.7 | 421.63 | 491.03
0.33 | 0.007489 | 91.84 | 429.68 | 502.89
0.34 | 0.007694 | 92.89 | 436.99 | 513.93
0.35 | 0.007955 | 94.12 | 444.19 | 524.97
0.36 | 0.008192 | 95.05 | 451.26 | 536.03
0.37 | 0.008456 | 96.23 | 457.76 | 546.55
0.38 | 0.008716 | 97.31 | 463.91 | 556.52
0.39 | 0.00896 | 98.39 | 469.82 | 566.22
0.4 | 0.009244 | 99.53 | 475.68 | 575.8
0.41 | 0.009494 | 100.53 | 481.11 | 584.9
0.42 | 0.009789 | 101.58 | 486.14 | 593.8
0.43 | 0.010096 | 102.74 | 491.01 | 602.6
0.44 | 0.010405 | 103.74 | 495.81 | 610.8
0.45 | 0.010722 | 104.87 | 500.37 | 618.8
0.46 | 0.011072 | 105.91 | 504.57 | 626.1
0.47 | 0.011407 | 107.05 | 508.61 | 633.9
0.48 | 0.011816 | 108.1 | 512.73 | 640.9
0.49 | 0.012238 | 109.27 | 516.53 | 647.7
0.5 | 0.012658 | 110.17 | 520.19 | 653.9
0.51 | 0.013083 | 111.42 | 523.67 | 660.3
0.52 | 0.01352 | 112.58 | 527.22 | 666.3
0.53 | 0.014046 | 113.67 | 530.61 | 672.2
0.54 | 0.014561 | 114.85 | 533.75 | 677.2
0.55 | 0.015101 | 115.9 | 536.88 | 682.4
0.56 | 0.01562 | 117.19 | 540.04 | 687.6
0.57 | 0.016229 | 118.29 | 543.03 | 692.3
0.58 | 0.016795 | 119.45 | 545.82 | 696.4
0.59 | 0.017466 | 120.68 | 548.6 | 700.9
0.6 | 0.018057 | 121.79 | 551.37 | 704.8
0.61 | 0.018757 | 122.98 | 554.09 | 708.5
0.62 | 0.019494 | 124.27 | 556.64 | 711.8
0.63 | 0.020062 | 125.43 | 558.95 | 715.2
0.64 | 0.020895 | 126.63 | 561.45 | 718
0.65 | 0.02163 | 127.85 | 563.82 | 721
0.66 | 0.022463 | 129.05 | 566.06 | 723.6
0.67 | 0.023122 | 130.3 | 568.21 | 725.9
0.68 | 0.024027 | 131.56 | 570.2 | 728.1
0.69 | 0.024802 | 132.7 | 572 | 729.9
0.7 | 0.025697 | 133.92 | 573.9 | 731.9
0.71 | 0.026567 | 135.21 | 575.8 | 733.8
0.72 | 0.027387 | 136.43 | 577.6 | 735.4
0.73 | 0.028475 | 137.71 | 579.6 | 737
0.74 | 0.029232 | 138.87 | 581.2 | 738.3
0.75 | 0.030291 | 140.2 | 582.8 | 739.4
0.76 | 0.031341 | 141.38 | 584.4 | 740.7
0.77 | 0.032412 | 142.66 | 586 | 741.8
0.78 | 0.033296 | 143.82 | 587.4 | 742.7
0.79 | 0.034357 | 145.12 | 588.6 | 743.7
0.8 | 0.035507 | 146.41 | 589.8 | 744.4
0.81 | 0.036552 | 147.71 | 591.4 | 745.3
0.82 | 0.037717 | 148.94 | 592.6 | 746.1
0.83 | 0.038879 | 150.14 | 594 | 746.7
0.84 | 0.039985 | 151.57 | 595 | 747.5
0.85 | 0.041142 | 152.96 | 596.2 | 747.6
0.86 | 0.042471 | 154.25 | 597.6 | 748.3
0.87 | 0.043704 | 155.64 | 598.8 | 748.9
0.88 | 0.044948 | 156.79 | 599.7 | 749.5
0.89 | 0.046223 | 158.23 | 600.7 | 749.9
0.9 | 0.047621 | 159.64 | 601.8 | 750.4
0.91 | 0.048864 | 161 | 603 | 750.8
0.92 | 0.049986 | 162.36 | 603.8 | 751.1
0.93 | 0.051659 | 163.69 | 604.7 | 751.3
0.94 | 0.05307 | 165.05 | 606.3 | 751.6
0.95 | 0.054486 | 166.47 | 607 | 751.9
0.96 | 0.055748 | 167.94 | 607.9 | 752.1
0.97 | 0.05726 | 169.18 | 609.5 | 752.7
0.98 | 0.05868 | 170.66 | 610.3 | 752.9
0.99 | 0.06041 | 172 | 611.4 | 753.1
1 | 0.06191 | 173.37 | 612.3 | 753.5