## I-V Characteristic (mA-mm)
VDS (V) | VGS = -0.300 V | VGS = 0.100 V | VGS = 0.500 V | VGS = 0.900 V
0 | 4.6447e-05 | -0.5425 | -0.7819 | -5.696
0.01 | 0.0008235 | 7.661 | 15.428 | 11.764
0.02 | 0.0013959 | 15.245 | 31.593 | 29.364
0.03 | 0.0018298 | 22.231 | 47.704 | 46.894
0.04 | 0.0021604 | 28.722 | 63.83 | 64.53
0.05 | 0.0024193 | 34.6 | 79.86 | 81.7
0.06 | 0.0026316 | 39.866 | 95.71 | 98.79
0.07 | 0.0028047 | 44.608 | 111.52 | 116.41
0.08 | 0.002965 | 48.78 | 126.85 | 133.24
0.09 | 0.0031007 | 52.527 | 142.2 | 150.01
0.1 | 0.003236 | 55.808 | 157.38 | 166.79
0.11 | 0.0033627 | 58.49 | 172.45 | 183.7
0.12 | 0.0034836 | 61.07 | 187.04 | 199.99
0.13 | 0.0036068 | 63.36 | 201.54 | 216.21
0.14 | 0.0037204 | 65.3 | 215.65 | 232.37
0.15 | 0.0038471 | 67.09 | 229.5 | 248.48
0.16 | 0.0039689 | 68.79 | 243.45 | 264.21
0.17 | 0.0040949 | 70.1 | 256.68 | 279.68
0.18 | 0.0042352 | 71.4 | 269.53 | 294.97
0.19 | 0.0043678 | 72.61 | 282.42 | 310.08
0.2 | 0.0045176 | 73.69 | 294.83 | 324.92
0.21 | 0.0046365 | 74.8 | 306.93 | 339.92
0.22 | 0.0047797 | 75.82 | 318.48 | 354.15
0.23 | 0.0049269 | 76.84 | 329.98 | 368.38
0.24 | 0.0050671 | 77.88 | 340.94 | 382.43
0.25 | 0.0052354 | 78.9 | 351.48 | 396.16
0.26 | 0.0053846 | 79.95 | 361.64 | 409.5
0.27 | 0.0055431 | 81.19 | 371.65 | 422.8
0.28 | 0.005656 | 82.42 | 381.03 | 435.77
0.29 | 0.005861 | 83.54 | 390.07 | 448.41
0.3 | 0.006037 | 84.9 | 399.01 | 460.83
0.31 | 0.006208 | 85.89 | 407.42 | 473
0.32 | 0.00637 | 87.05 | 415.33 | 484.79
0.33 | 0.006589 | 88.17 | 423.09 | 496.31
0.34 | 0.006779 | 89.3 | 430.45 | 507.45
0.35 | 0.006999 | 90.38 | 437.52 | 518.61
0.36 | 0.007207 | 91.38 | 444.15 | 529.29
0.37 | 0.00741 | 92.46 | 450.55 | 539.49
0.38 | 0.007634 | 93.61 | 456.66 | 549.47
0.39 | 0.007842 | 94.58 | 462.43 | 559.15
0.4 | 0.008077 | 95.55 | 468.03 | 568.77
0.41 | 0.008307 | 96.61 | 473.21 | 577.6
0.42 | 0.008589 | 97.72 | 478.2 | 586.4
0.43 | 0.0088 | 98.68 | 482.99 | 594.9
0.44 | 0.009087 | 99.75 | 487.58 | 603
0.45 | 0.009368 | 100.62 | 491.9 | 611.2
0.46 | 0.009665 | 101.74 | 496.12 | 618.6
0.47 | 0.009986 | 102.82 | 500.15 | 625.9
0.48 | 0.010307 | 103.83 | 504.09 | 632.9
0.49 | 0.010641 | 105.01 | 507.72 | 639.6
0.5 | 0.010986 | 105.96 | 511.36 | 645.8
0.51 | 0.011366 | 107.01 | 514.83 | 652.1
0.52 | 0.011748 | 108.17 | 518.28 | 658.2
0.53 | 0.012211 | 109.21 | 521.54 | 663.8
0.54 | 0.012595 | 110.29 | 524.72 | 669.3
0.55 | 0.013066 | 111.4 | 527.82 | 674.1
0.56 | 0.01355 | 112.5 | 530.91 | 679.2
0.57 | 0.014047 | 113.57 | 533.79 | 683.8
0.58 | 0.014546 | 114.8 | 536.6 | 687.9
0.59 | 0.015084 | 115.81 | 539.38 | 692.3
0.6 | 0.015644 | 117.03 | 542.11 | 696.4
0.61 | 0.01617 | 118.17 | 544.7 | 699.8
0.62 | 0.016807 | 119.35 | 547.28 | 703.2
0.63 | 0.017434 | 120.58 | 549.6 | 706.4
0.64 | 0.01803 | 121.66 | 552.04 | 709.6
0.65 | 0.018693 | 122.89 | 554.37 | 712.2
0.66 | 0.019323 | 124.08 | 556.57 | 714.8
0.67 | 0.020016 | 125.24 | 558.72 | 717.2
0.68 | 0.020678 | 126.47 | 560.76 | 719.4
0.69 | 0.021439 | 127.65 | 562.78 | 721.7
0.7 | 0.022179 | 128.81 | 564.68 | 723.5
0.71 | 0.022888 | 130.01 | 566.53 | 725.1
0.72 | 0.023603 | 131.18 | 568.28 | 726.9
0.73 | 0.024383 | 132.24 | 569.9 | 728.3
0.74 | 0.025213 | 133.6 | 571.6 | 729.7
0.75 | 0.025997 | 134.79 | 573.2 | 731.1
0.76 | 0.026859 | 136.01 | 574.6 | 732.2
0.77 | 0.027725 | 137.24 | 575.9 | 733.3
0.78 | 0.028567 | 138.29 | 577.8 | 734.1
0.79 | 0.029414 | 139.63 | 578.7 | 735.1
0.8 | 0.030412 | 140.82 | 580.2 | 735.9
0.81 | 0.03137 | 142.12 | 581.6 | 736.7
0.82 | 0.032369 | 143.42 | 582.8 | 737.5
0.83 | 0.03329 | 144.56 | 584.4 | 738.3
0.84 | 0.034227 | 145.91 | 585.3 | 739.1
0.85 | 0.035222 | 147.19 | 586.6 | 739.7
0.86 | 0.036277 | 148.46 | 587.8 | 739.9
0.87 | 0.037333 | 149.7 | 589 | 740.9
0.88 | 0.038401 | 151.08 | 590.1 | 741.1
0.89 | 0.03945 | 152.4 | 591 | 741.5
0.9 | 0.040372 | 153.76 | 592.4 | 741.9
0.91 | 0.04169 | 155.1 | 593.3 | 742.3
0.92 | 0.04273 | 156.23 | 594.2 | 742.9
0.93 | 0.04408 | 157.71 | 595.1 | 743.3
0.94 | 0.045195 | 159.05 | 596.4 | 743.5
0.95 | 0.046368 | 160.39 | 597.4 | 744.1
0.96 | 0.047579 | 161.89 | 598.2 | 744.2
0.97 | 0.048913 | 163.09 | 599.4 | 744.7
0.98 | 0.050227 | 164.47 | 600.4 | 744.7
0.99 | 0.051427 | 165.89 | 601.4 | 745.1
1 | 0.052645 | 167.21 | 602.6 | 745.2