## I-V Characteristic (mA-mm)
VDS (V) | VGS = -0.300 V | VGS = 0.100 V | VGS = 0.500 V | VGS = 0.900 V
0 | 4.2009e-05 | -0.5196 | -0.8673 | -5.781
0.01 | 0.0008052 | 7.771 | 15.511 | 12.071
0.02 | 0.0013665 | 15.295 | 31.942 | 29.791
0.03 | 0.0017894 | 22.21 | 48.302 | 47.375
0.04 | 0.0021117 | 28.727 | 64.76 | 65.01
0.05 | 0.0023675 | 34.643 | 80.67 | 82.44
0.06 | 0.0025721 | 39.862 | 96.52 | 100.58
0.07 | 0.0027469 | 44.601 | 112.6 | 117.57
0.08 | 0.0029057 | 48.838 | 128.38 | 134.4
0.09 | 0.0030402 | 52.587 | 143.41 | 151.83
0.1 | 0.0031729 | 55.76 | 158.76 | 168.64
0.11 | 0.0032971 | 58.54 | 174.39 | 185.45
0.12 | 0.0034163 | 60.99 | 188.74 | 201.94
0.13 | 0.0035379 | 63.32 | 203.18 | 218.71
0.14 | 0.0036418 | 65.34 | 217.83 | 234.72
0.15 | 0.0037647 | 67.1 | 231.95 | 250.83
0.16 | 0.0038793 | 68.62 | 245.48 | 266.92
0.17 | 0.0040083 | 70.07 | 258.82 | 282.65
0.18 | 0.0041374 | 71.4 | 272.25 | 297.65
0.19 | 0.0042637 | 72.58 | 284.91 | 313.15
0.2 | 0.0044018 | 73.71 | 297.39 | 328.66
0.21 | 0.0045253 | 74.82 | 309.74 | 343.24
0.22 | 0.0046739 | 75.82 | 321.59 | 357.47
0.23 | 0.0048179 | 76.84 | 332.71 | 372.19
0.24 | 0.0049432 | 77.87 | 343.79 | 386.23
0.25 | 0.0051167 | 79.01 | 354.77 | 399.89
0.26 | 0.00526 | 80.13 | 364.78 | 413.47
0.27 | 0.0054363 | 81.31 | 374.59 | 427.08
0.28 | 0.005586 | 82.54 | 384.35 | 439.83
0.29 | 0.005627 | 83.75 | 393.58 | 452.45
0.3 | 0.005805 | 84.91 | 402.19 | 465.31
0.31 | 0.006021 | 86.07 | 410.66 | 477.59
0.32 | 0.006212 | 87.23 | 418.84 | 489.06
0.33 | 0.006401 | 88.33 | 426.59 | 500.75
0.34 | 0.006597 | 89.39 | 433.9 | 512.41
0.35 | 0.006775 | 90.56 | 440.97 | 523.43
0.36 | 0.006993 | 91.52 | 447.88 | 533.84
0.37 | 0.007205 | 92.68 | 454.33 | 544.22
0.38 | 0.00742 | 93.76 | 460.27 | 554.52
0.39 | 0.007622 | 94.89 | 466.04 | 564.48
0.4 | 0.007882 | 95.84 | 471.77 | 573.5
0.41 | 0.0081 | 96.83 | 477.13 | 582.6
0.42 | 0.008368 | 97.95 | 482.02 | 591.4
0.43 | 0.008601 | 98.93 | 486.78 | 600.2
0.44 | 0.008879 | 100.03 | 491.49 | 608.3
0.45 | 0.009156 | 101.02 | 495.95 | 616.3
0.46 | 0.009403 | 102.16 | 500.05 | 623.6
0.47 | 0.009751 | 103.1 | 504.07 | 631.1
0.48 | 0.010088 | 104.3 | 508.06 | 638
0.49 | 0.010439 | 105.32 | 511.85 | 644.5
0.5 | 0.010756 | 106.29 | 515.44 | 651.1
0.51 | 0.011146 | 107.45 | 518.88 | 657.7
0.52 | 0.011556 | 108.57 | 522.38 | 663.3
0.53 | 0.01193 | 109.58 | 525.71 | 668.6
0.54 | 0.012356 | 110.84 | 528.89 | 674.1
0.55 | 0.012816 | 111.8 | 531.98 | 679.3
0.56 | 0.01328 | 113.08 | 535.05 | 684.4
0.57 | 0.013749 | 114.1 | 538.08 | 688.8
0.58 | 0.014276 | 115.3 | 540.8 | 693.2
0.59 | 0.01483 | 116.39 | 543.58 | 697.2
0.6 | 0.015359 | 117.61 | 546.33 | 701.2
0.61 | 0.015884 | 118.76 | 549.01 | 704.8
0.62 | 0.016415 | 119.95 | 551.63 | 708
0.63 | 0.017058 | 121.14 | 553.94 | 711.2
0.64 | 0.017672 | 122.24 | 556.35 | 714.4
0.65 | 0.018279 | 123.46 | 558.73 | 717
0.66 | 0.018903 | 124.71 | 560.96 | 719.7
0.67 | 0.019645 | 125.87 | 563.14 | 722
0.68 | 0.020256 | 127.17 | 565.18 | 724
0.69 | 0.020963 | 128.18 | 567.17 | 726.5
0.7 | 0.021721 | 129.53 | 569.09 | 728.3
0.71 | 0.022449 | 130.75 | 570.7 | 729.5
0.72 | 0.023195 | 131.94 | 572.5 | 731.5
0.73 | 0.023952 | 133.23 | 574.3 | 732.9
0.74 | 0.024703 | 134.28 | 575.8 | 734.3
0.75 | 0.025516 | 135.53 | 577.6 | 735.4
0.76 | 0.026425 | 136.79 | 579 | 736.7
0.77 | 0.027288 | 138.01 | 580.6 | 737.5
0.78 | 0.028104 | 139.24 | 582.1 | 738.6
0.79 | 0.028914 | 140.5 | 583.4 | 739.5
0.8 | 0.029846 | 141.8 | 584.8 | 740.3
0.81 | 0.030713 | 143.04 | 586.2 | 740.9
0.82 | 0.031704 | 144.39 | 587.6 | 741.8
0.83 | 0.032698 | 145.5 | 588.8 | 742.5
0.84 | 0.033645 | 146.85 | 589.8 | 743.1
0.85 | 0.034737 | 148.23 | 591 | 743.5
0.86 | 0.035643 | 149.47 | 592.4 | 744.1
0.87 | 0.036709 | 150.9 | 593.4 | 744.7
0.88 | 0.037804 | 152.05 | 594.3 | 745.1
0.89 | 0.038918 | 153.44 | 595.8 | 745.5
0.9 | 0.039901 | 154.76 | 596.8 | 745.9
0.91 | 0.040976 | 156.17 | 597.8 | 746.3
0.92 | 0.042172 | 157.49 | 598.9 | 746.7
0.93 | 0.043427 | 158.76 | 599.8 | 747.3
0.94 | 0.04451 | 160.23 | 601 | 747.5
0.95 | 0.04574 | 161.54 | 602.2 | 747.6
0.96 | 0.046899 | 162.85 | 603.1 | 748
0.97 | 0.047979 | 164.13 | 604.2 | 748.3
0.98 | 0.049417 | 165.53 | 605 | 748.7
0.99 | 0.050681 | 166.94 | 606.2 | 748.9
1 | 0.051967 | 168.38 | 607.4 | 749.3