## I-V Characteristic (mA-mm)
VDS (V) | VGS = -0.300 V | VGS = 0.100 V | VGS = 0.500 V | VGS = 0.900 V
0 | 3.3965e-05 | -0.5246 | -0.9196 | -5.789
0.01 | 0.0008267 | 7.705 | 15.472 | 11.883
0.02 | 0.0014114 | 15.261 | 31.761 | 29.597
0.03 | 0.0018462 | 22.273 | 47.861 | 46.977
0.04 | 0.0021789 | 28.815 | 64.03 | 64.86
0.05 | 0.0024411 | 34.703 | 80.27 | 82.06
0.06 | 0.0026561 | 39.964 | 96.29 | 99.57
0.07 | 0.0028366 | 44.747 | 111.82 | 116.73
0.08 | 0.0029931 | 48.976 | 127.33 | 133.84
0.09 | 0.0031325 | 52.706 | 142.86 | 150.74
0.1 | 0.0032575 | 55.97 | 157.75 | 167.35
0.11 | 0.0033902 | 58.68 | 173.01 | 184.43
0.12 | 0.0035083 | 61.23 | 187.75 | 200.84
0.13 | 0.0036396 | 63.62 | 202.28 | 217.03
0.14 | 0.0037555 | 65.54 | 216.29 | 233.23
0.15 | 0.0038754 | 67.35 | 230.46 | 249.64
0.16 | 0.0039977 | 69 | 244.31 | 265.17
0.17 | 0.0041225 | 70.37 | 257.5 | 280.7
0.18 | 0.0042586 | 71.66 | 270.47 | 296.15
0.19 | 0.0043919 | 72.86 | 283.52 | 311.39
0.2 | 0.0045188 | 74.02 | 295.98 | 326.48
0.21 | 0.0046725 | 75.04 | 307.82 | 341.16
0.22 | 0.0048068 | 76.1 | 319.66 | 355.65
0.23 | 0.0049705 | 77.09 | 331.24 | 369.96
0.24 | 0.0051095 | 78.2 | 342.03 | 383.85
0.25 | 0.0052704 | 79.22 | 352.72 | 397.92
0.26 | 0.0054213 | 80.27 | 363.01 | 411.21
0.27 | 0.0055721 | 81.51 | 372.83 | 424.43
0.28 | 0.0057 | 82.71 | 382.33 | 437.56
0.29 | 0.005875 | 83.91 | 391.44 | 450.26
0.3 | 0.006067 | 85.21 | 400.37 | 462.6
0.31 | 0.006232 | 86.21 | 408.82 | 474.93
0.32 | 0.006434 | 87.41 | 416.69 | 486.79
0.33 | 0.006627 | 88.57 | 424.57 | 498.44
0.34 | 0.006823 | 89.67 | 432.05 | 509.68
0.35 | 0.007023 | 90.72 | 439 | 520.68
0.36 | 0.007235 | 91.68 | 445.7 | 531.48
0.37 | 0.00743 | 92.81 | 452.16 | 541.79
0.38 | 0.007652 | 93.93 | 458.32 | 551.62
0.39 | 0.007871 | 95 | 464.08 | 561.59
0.4 | 0.008122 | 95.9 | 469.61 | 570.7
0.41 | 0.008365 | 97.05 | 474.9 | 580
0.42 | 0.008589 | 98.03 | 480.03 | 588.8
0.43 | 0.008855 | 99.11 | 484.79 | 597.2
0.44 | 0.009127 | 100.17 | 489.32 | 605.5
0.45 | 0.009416 | 101.02 | 493.73 | 613.5
0.46 | 0.009654 | 102.2 | 497.98 | 621
0.47 | 0.010029 | 103.3 | 502 | 628.1
0.48 | 0.010364 | 104.27 | 505.83 | 635.5
0.49 | 0.010672 | 105.39 | 509.62 | 642.1
0.5 | 0.011044 | 106.35 | 513.29 | 648.7
0.51 | 0.011432 | 107.49 | 516.79 | 654.8
0.52 | 0.011828 | 108.61 | 520.2 | 660.7
0.53 | 0.012183 | 109.75 | 523.43 | 666.5
0.54 | 0.012658 | 110.72 | 526.66 | 671.7
0.55 | 0.01313 | 111.88 | 529.82 | 677
0.56 | 0.013639 | 113.01 | 532.86 | 681.8
0.57 | 0.014095 | 114.12 | 535.76 | 686.6
0.58 | 0.014638 | 115.28 | 538.59 | 690.8
0.59 | 0.015166 | 116.35 | 541.4 | 694.8
0.6 | 0.015686 | 117.61 | 544.15 | 699
0.61 | 0.016255 | 118.75 | 546.64 | 702.4
0.62 | 0.016903 | 119.91 | 549.25 | 706
0.63 | 0.017475 | 121.1 | 551.69 | 709.3
0.64 | 0.018067 | 122.22 | 554.09 | 712
0.65 | 0.018735 | 123.5 | 556.4 | 714.9
0.66 | 0.019436 | 124.62 | 558.63 | 717.6
0.67 | 0.020129 | 125.89 | 560.69 | 719.7
0.68 | 0.020798 | 126.99 | 562.87 | 722.1
0.69 | 0.021498 | 128.17 | 564.84 | 724
0.7 | 0.022259 | 129.41 | 566.76 | 725.9
0.71 | 0.022971 | 130.58 | 568.63 | 728.1
0.72 | 0.023835 | 131.82 | 570.3 | 729.3
0.73 | 0.024699 | 132.92 | 572 | 730.9
0.74 | 0.025396 | 134.16 | 573.6 | 732.2
0.75 | 0.026185 | 135.4 | 575 | 733.5
0.76 | 0.02708 | 136.6 | 576.6 | 734.9
0.77 | 0.028004 | 137.9 | 578.2 | 735.9
0.78 | 0.028957 | 139.02 | 579.7 | 736.7
0.79 | 0.029837 | 140.27 | 581.2 | 737.7
0.8 | 0.030631 | 141.52 | 582.3 | 738.3
0.81 | 0.031669 | 142.76 | 583.8 | 739.5
0.82 | 0.032456 | 144.07 | 585 | 740
0.83 | 0.033573 | 145.22 | 586.2 | 740.9
0.84 | 0.034567 | 146.53 | 587.6 | 741.2
0.85 | 0.03564 | 147.87 | 588.8 | 741.9
0.86 | 0.036572 | 149.18 | 589.8 | 742.7
0.87 | 0.03774 | 150.42 | 591 | 743.1
0.88 | 0.03868 | 151.72 | 591.9 | 743.7
0.89 | 0.039849 | 153.09 | 593.1 | 744.3
0.9 | 0.04091 | 154.36 | 594.2 | 744.3
0.91 | 0.042129 | 155.86 | 595.6 | 744.7
0.92 | 0.043415 | 156.95 | 596.8 | 745.3
0.93 | 0.044275 | 158.41 | 597.6 | 745.5
0.94 | 0.045658 | 159.84 | 598.3 | 745.9
0.95 | 0.04689 | 161.07 | 599.9 | 746.3
0.96 | 0.04831 | 162.49 | 600.7 | 746.6
0.97 | 0.049342 | 163.86 | 601.5 | 747.1
0.98 | 0.050613 | 165.17 | 602.6 | 747.1
0.99 | 0.051759 | 166.59 | 603.8 | 747.5
1 | 0.053184 | 167.94 | 604.7 | 747.6