## I-V Characteristic (mA-mm)
VDS (V) | VGS = -0.300 V | VGS = 0.100 V | VGS = 0.500 V | VGS = 0.900 V
0 | 4.1456e-05 | -0.46733 | -1.0524 | -5.846
0.01 | 0.0008195 | 7.614 | 15.716 | 12.322
0.02 | 0.0013921 | 15.374 | 31.951 | 29.844
0.03 | 0.0018206 | 22.367 | 48.226 | 47.516
0.04 | 0.0021572 | 28.798 | 64.82 | 65.14
0.05 | 0.0024065 | 34.659 | 80.85 | 82.99
0.06 | 0.0026243 | 39.997 | 96.55 | 100.3
0.07 | 0.002801 | 44.765 | 112.58 | 117.39
0.08 | 0.0029521 | 48.923 | 128.48 | 135
0.09 | 0.0030916 | 52.687 | 143.59 | 152.12
0.1 | 0.0032166 | 56 | 158.81 | 168.58
0.11 | 0.0033525 | 58.65 | 174.29 | 185.53
0.12 | 0.003475 | 61.27 | 189.13 | 202.34
0.13 | 0.0035879 | 63.52 | 203.42 | 218.91
0.14 | 0.0037126 | 65.49 | 218.02 | 234.74
0.15 | 0.0038394 | 67.32 | 232.18 | 251.12
0.16 | 0.0039681 | 68.82 | 245.56 | 267.12
0.17 | 0.0040833 | 70.29 | 259.25 | 282.58
0.18 | 0.0042122 | 71.65 | 272.52 | 297.94
0.19 | 0.0043414 | 72.81 | 285.29 | 313.65
0.2 | 0.0044633 | 73.93 | 297.63 | 328.62
0.21 | 0.004617 | 74.93 | 309.89 | 343.23
0.22 | 0.0047548 | 76.04 | 321.88 | 358.02
0.23 | 0.0049206 | 76.96 | 333.02 | 372.53
0.24 | 0.0050673 | 78.08 | 344.11 | 386.38
0.25 | 0.0052148 | 79.16 | 355 | 400.02
0.26 | 0.0053699 | 80.31 | 365.15 | 413.72
0.27 | 0.0055237 | 81.53 | 374.96 | 427.36
0.28 | 0.0056846 | 82.66 | 384.7 | 439.94
0.29 | 0.005742 | 83.88 | 393.86 | 452.77
0.3 | 0.005924 | 85.01 | 402.52 | 465.44
0.31 | 0.006106 | 86.25 | 411.11 | 477.57
0.32 | 0.006312 | 87.39 | 419.24 | 489.27
0.33 | 0.006497 | 88.48 | 427.07 | 501.16
0.34 | 0.006708 | 89.57 | 434.29 | 512.47
0.35 | 0.006916 | 90.66 | 441.32 | 523.37
0.36 | 0.007128 | 91.72 | 448.33 | 534.04
0.37 | 0.007351 | 92.76 | 454.75 | 544.33
0.38 | 0.00755 | 93.86 | 460.72 | 554.58
0.39 | 0.007808 | 94.96 | 466.49 | 564.3
0.4 | 0.008026 | 95.9 | 472.22 | 573.5
0.41 | 0.008278 | 97.05 | 477.53 | 582.3
0.42 | 0.008517 | 98.07 | 482.55 | 591.4
0.43 | 0.008774 | 99.07 | 487.3 | 600.3
0.44 | 0.009053 | 100.12 | 492.02 | 608.3
0.45 | 0.009294 | 101.18 | 496.45 | 615.8
0.46 | 0.009616 | 102.24 | 500.63 | 623.4
0.47 | 0.009929 | 103.22 | 504.61 | 630.9
0.48 | 0.01026 | 104.39 | 508.57 | 637.7
0.49 | 0.010584 | 105.41 | 512.43 | 644.4
0.5 | 0.010973 | 106.45 | 515.93 | 650.9
0.51 | 0.011316 | 107.47 | 519.47 | 656.9
0.52 | 0.0117 | 108.69 | 522.88 | 662.9
0.53 | 0.012122 | 109.75 | 526.28 | 668.5
0.54 | 0.01259 | 110.83 | 529.52 | 673.8
0.55 | 0.01307 | 112.08 | 532.51 | 678.8
0.56 | 0.013466 | 113.01 | 535.58 | 684
0.57 | 0.013986 | 114.28 | 538.6 | 688.4
0.58 | 0.014543 | 115.39 | 541.47 | 692.6
0.59 | 0.015075 | 116.53 | 544.14 | 696.5
0.6 | 0.015618 | 117.71 | 546.85 | 700.7
0.61 | 0.016197 | 118.91 | 549.58 | 704
0.62 | 0.016717 | 120.05 | 552.06 | 707.6
0.63 | 0.017377 | 121.26 | 554.48 | 710.6
0.64 | 0.017982 | 122.44 | 556.8 | 713.6
0.65 | 0.018632 | 123.58 | 559.16 | 716.4
0.66 | 0.019339 | 124.79 | 561.4 | 718.8
0.67 | 0.019907 | 126.03 | 563.59 | 721.2
0.68 | 0.020657 | 127.3 | 565.64 | 723.2
0.69 | 0.021372 | 128.46 | 567.58 | 725.3
0.7 | 0.02222 | 129.51 | 569.53 | 727.1
0.71 | 0.022929 | 130.8 | 571.1 | 728.7
0.72 | 0.023627 | 132.08 | 573.1 | 730.3
0.73 | 0.024363 | 133.24 | 574.8 | 731.7
0.74 | 0.0252 | 134.56 | 576.4 | 733.1
0.75 | 0.026043 | 135.6 | 577.8 | 734.3
0.76 | 0.02692 | 136.89 | 579.6 | 735.5
0.77 | 0.02781 | 138.15 | 581.2 | 736.3
0.78 | 0.028666 | 139.43 | 582.4 | 737.3
0.79 | 0.029569 | 140.56 | 583.8 | 738.3
0.8 | 0.030559 | 141.88 | 585 | 739.3
0.81 | 0.031521 | 143.1 | 586.6 | 739.9
0.82 | 0.032309 | 144.46 | 588 | 740.5
0.83 | 0.033362 | 145.67 | 589.2 | 741.3
0.84 | 0.034337 | 146.81 | 590.4 | 741.8
0.85 | 0.035291 | 148.17 | 591.1 | 742.5
0.86 | 0.03631 | 149.53 | 592.6 | 742.7
0.87 | 0.037443 | 150.9 | 594 | 743.4
0.88 | 0.038581 | 152.3 | 594.9 | 744.1
0.89 | 0.039587 | 153.48 | 596.2 | 744.2
0.9 | 0.040779 | 154.88 | 597.2 | 744.7
0.91 | 0.041895 | 156.21 | 598.2 | 745.1
0.92 | 0.043089 | 157.59 | 599.2 | 745.2
0.93 | 0.044192 | 158.92 | 600.2 | 745.8
0.94 | 0.045368 | 160.27 | 601.3 | 745.9
0.95 | 0.046716 | 161.66 | 602.2 | 746.3
0.96 | 0.047692 | 163.09 | 603.3 | 746.4
0.97 | 0.049178 | 164.51 | 604.3 | 747.1
0.98 | 0.050443 | 165.71 | 605.5 | 747.5
0.99 | 0.051727 | 167.19 | 606.2 | 747.5
1 | 0.052956 | 168.48 | 607.4 | 747.6