## I-V Characteristic (mA-mm)
VDS (V) | VGS = -0.300 V | VGS = 0.100 V | VGS = 0.500 V | VGS = 0.900 V
0 | 3.5369e-05 | -0.5003 | -1.0718 | -5.851
0.01 | 0.0008389 | 7.659 | 15.488 | 12.088
0.02 | 0.0014285 | 15.337 | 31.753 | 29.599
0.03 | 0.00187 | 22.359 | 47.947 | 47.095
0.04 | 0.0022136 | 28.863 | 63.91 | 64.82
0.05 | 0.0024826 | 34.719 | 80.21 | 81.92
0.06 | 0.0026994 | 40.032 | 96.05 | 99.41
0.07 | 0.0028832 | 44.878 | 111.72 | 116.83
0.08 | 0.003041 | 49.052 | 127.33 | 133.78
0.09 | 0.003181 | 52.767 | 142.92 | 150.77
0.1 | 0.0033166 | 56.133 | 157.87 | 167.65
0.11 | 0.003441 | 58.76 | 172.81 | 184.29
0.12 | 0.0035637 | 61.41 | 187.99 | 200.42
0.13 | 0.0036952 | 63.73 | 202.42 | 217.45
0.14 | 0.0038151 | 65.66 | 216.43 | 233.35
0.15 | 0.0039512 | 67.52 | 230.54 | 249.12
0.16 | 0.0040724 | 69.1 | 244.25 | 265.15
0.17 | 0.0042082 | 70.53 | 257.7 | 280.78
0.18 | 0.0043388 | 71.77 | 270.46 | 296.03
0.19 | 0.004466 | 73.05 | 283.58 | 311.24
0.2 | 0.0046028 | 74.21 | 296.14 | 326.4
0.21 | 0.0047479 | 75.23 | 307.93 | 341.12
0.22 | 0.0048874 | 76.38 | 319.78 | 355.44
0.23 | 0.0050566 | 77.34 | 331.39 | 369.9
0.24 | 0.0052061 | 78.42 | 342.28 | 384.09
0.25 | 0.0053663 | 79.47 | 352.76 | 397.66
0.26 | 0.0055222 | 80.63 | 363.27 | 411
0.27 | 0.0056989 | 81.86 | 373.26 | 424.78
0.28 | 0.005723 | 82.98 | 382.56 | 437.55
0.29 | 0.005915 | 84.22 | 391.74 | 450.03
0.3 | 0.006106 | 85.36 | 400.72 | 462.67
0.31 | 0.006299 | 86.61 | 409.18 | 474.93
0.32 | 0.006498 | 87.66 | 417.08 | 486.69
0.33 | 0.006666 | 88.82 | 425.02 | 498.21
0.34 | 0.006902 | 89.86 | 432.5 | 509.76
0.35 | 0.007105 | 91.02 | 439.47 | 520.7
0.36 | 0.007333 | 92 | 446.19 | 531.32
0.37 | 0.007532 | 93.02 | 452.67 | 541.63
0.38 | 0.007766 | 94.17 | 458.88 | 551.98
0.39 | 0.008003 | 95.23 | 464.67 | 561.64
0.4 | 0.00826 | 96.29 | 470.18 | 570.9
0.41 | 0.008502 | 97.35 | 475.52 | 580
0.42 | 0.008735 | 98.32 | 480.65 | 588.7
0.43 | 0.00901 | 99.36 | 485.43 | 597.6
0.44 | 0.009255 | 100.4 | 490.02 | 605.8
0.45 | 0.009575 | 101.44 | 494.43 | 613.5
0.46 | 0.009874 | 102.5 | 498.68 | 621.4
0.47 | 0.010199 | 103.51 | 502.71 | 628.5
0.48 | 0.010519 | 104.66 | 506.57 | 635.9
0.49 | 0.010874 | 105.67 | 510.42 | 642.2
0.5 | 0.011245 | 106.81 | 514.01 | 648.9
0.51 | 0.011575 | 107.77 | 517.56 | 655.3
0.52 | 0.012022 | 108.94 | 520.88 | 661
0.53 | 0.012476 | 110.06 | 524.22 | 666.7
0.54 | 0.012945 | 111.19 | 527.38 | 672.2
0.55 | 0.013364 | 112.3 | 530.54 | 677.2
0.56 | 0.013864 | 113.36 | 533.57 | 682.2
0.57 | 0.014383 | 114.52 | 536.48 | 686.8
0.58 | 0.014956 | 115.68 | 539.36 | 691.4
0.59 | 0.015493 | 116.85 | 542.11 | 695.2
0.6 | 0.015999 | 118.07 | 544.82 | 699.6
0.61 | 0.016595 | 119.14 | 547.36 | 703.2
0.62 | 0.017172 | 120.31 | 549.96 | 706.5
0.63 | 0.017798 | 121.58 | 552.47 | 709.6
0.64 | 0.01843 | 122.74 | 554.79 | 712.8
0.65 | 0.019123 | 123.82 | 557.1 | 715.6
0.66 | 0.019796 | 125.09 | 559.3 | 718.1
0.67 | 0.02054 | 126.25 | 561.43 | 720.5
0.68 | 0.021231 | 127.49 | 563.57 | 722.8
0.69 | 0.021966 | 128.72 | 565.54 | 724.9
0.7 | 0.02269 | 129.75 | 567.45 | 726.9
0.71 | 0.023411 | 131.04 | 569.32 | 728.4
0.72 | 0.02422 | 132.28 | 570.8 | 730.2
0.73 | 0.024983 | 133.5 | 572.7 | 731.5
0.74 | 0.025906 | 134.69 | 574.3 | 733.1
0.75 | 0.02681 | 135.85 | 575.8 | 734.3
0.76 | 0.027712 | 137.19 | 577.6 | 735.5
0.77 | 0.028533 | 138.35 | 578.7 | 736.5
0.78 | 0.029364 | 139.63 | 580.2 | 737.7
0.79 | 0.030361 | 140.82 | 581.8 | 738.6
0.8 | 0.031279 | 142.02 | 583 | 739.5
0.81 | 0.032314 | 143.3 | 584.4 | 740.5
0.82 | 0.033296 | 144.62 | 585.5 | 741.1
0.83 | 0.034254 | 145.85 | 587.2 | 741.8
0.84 | 0.035104 | 147.05 | 588.2 | 742.5
0.85 | 0.03626 | 148.37 | 589.4 | 742.9
0.86 | 0.037386 | 149.78 | 590.8 | 743.5
0.87 | 0.038461 | 150.97 | 591.7 | 743.9
0.88 | 0.03947 | 152.44 | 593 | 744.7
0.89 | 0.040581 | 153.52 | 594 | 744.8
0.9 | 0.041597 | 155.01 | 595 | 745.2
0.91 | 0.042822 | 156.43 | 596.2 | 745.9
0.92 | 0.0441 | 157.73 | 597.2 | 746.3
0.93 | 0.045315 | 159.15 | 598.2 | 746.7
0.94 | 0.046552 | 160.35 | 599.2 | 746.9
0.95 | 0.047656 | 161.83 | 600.2 | 747.3
0.96 | 0.049002 | 163.23 | 601.3 | 747.5
0.97 | 0.050265 | 164.51 | 602.2 | 747.6
0.98 | 0.051749 | 165.82 | 603.4 | 748.3
0.99 | 0.05281 | 167.3 | 604.2 | 748.3
1 | 0.054289 | 168.62 | 605.5 | 749.1