## I-V Characteristic (mA-mm)
VDS (V) | VGS = -0.300 V | VGS = 0.100 V | VGS = 0.500 V | VGS = 0.900 V
0 | 5.208e-05 | -0.40615 | -0.9453 | -6.068
0.01 | 0.0008559 | 7.593 | 15.015 | 11.278
0.02 | 0.0014503 | 15.086 | 31.108 | 28.717
0.03 | 0.0018962 | 22.129 | 46.84 | 45.647
0.04 | 0.0022414 | 28.578 | 62.76 | 63.07
0.05 | 0.0025177 | 34.351 | 78.37 | 79.87
0.06 | 0.0027326 | 39.616 | 93.64 | 96.63
0.07 | 0.0029253 | 44.403 | 109.1 | 113.61
0.08 | 0.0030925 | 48.582 | 124.46 | 130.39
0.09 | 0.0032359 | 52.306 | 139.51 | 146.96
0.1 | 0.0033797 | 55.597 | 154.09 | 163.15
0.11 | 0.0035019 | 58.28 | 169.12 | 179.76
0.12 | 0.0036356 | 60.83 | 183.5 | 195.89
0.13 | 0.0037635 | 63.11 | 197.39 | 211.54
0.14 | 0.0038789 | 65.1 | 211.6 | 227.71
0.15 | 0.0040234 | 66.86 | 225.44 | 243.38
0.16 | 0.0041506 | 68.45 | 238.75 | 258.6
0.17 | 0.0042848 | 69.91 | 251.81 | 273.99
0.18 | 0.0044227 | 71.17 | 264.75 | 289.16
0.19 | 0.0045602 | 72.43 | 277.51 | 304.17
0.2 | 0.0047108 | 73.5 | 289.58 | 318.77
0.21 | 0.0048517 | 74.57 | 301.46 | 333.28
0.22 | 0.0049995 | 75.6 | 313.13 | 347.59
0.23 | 0.0051594 | 76.64 | 324.34 | 361.74
0.24 | 0.0053108 | 77.69 | 335.13 | 375.49
0.25 | 0.0054808 | 78.7 | 345.83 | 389.19
0.26 | 0.005634 | 79.79 | 355.84 | 402.46
0.27 | 0.005694 | 80.99 | 365.61 | 415.37
0.28 | 0.005872 | 82.24 | 375.17 | 428.58
0.29 | 0.006081 | 83.3 | 384.24 | 441.12
0.3 | 0.006282 | 84.57 | 392.79 | 453.18
0.31 | 0.006488 | 85.66 | 401.24 | 465.43
0.32 | 0.006691 | 86.87 | 409.32 | 477.18
0.33 | 0.006891 | 88.03 | 417.11 | 488.94
0.34 | 0.007098 | 88.94 | 424.31 | 499.92
0.35 | 0.007326 | 90.08 | 431.28 | 510.81
0.36 | 0.007549 | 91.2 | 438.17 | 521.71
0.37 | 0.00778 | 92.26 | 444.53 | 532.17
0.38 | 0.008027 | 93.29 | 450.51 | 542.03
0.39 | 0.00824 | 94.32 | 456.25 | 551.77
0.4 | 0.008494 | 95.36 | 461.89 | 561.46
0.41 | 0.008761 | 96.35 | 467.16 | 570.6
0.42 | 0.009031 | 97.47 | 472.09 | 579.2
0.43 | 0.00927 | 98.43 | 476.81 | 587.8
0.44 | 0.009566 | 99.49 | 481.47 | 596.8
0.45 | 0.009875 | 100.58 | 485.81 | 604.4
0.46 | 0.010192 | 101.58 | 489.98 | 611.9
0.47 | 0.010514 | 102.57 | 493.86 | 619.5
0.48 | 0.010868 | 103.54 | 497.76 | 626.5
0.49 | 0.01123 | 104.66 | 501.51 | 633.4
0.5 | 0.01157 | 105.71 | 505.01 | 639.8
0.51 | 0.012011 | 106.69 | 508.49 | 646.3
0.52 | 0.012439 | 107.98 | 511.85 | 652.5
0.53 | 0.012932 | 108.86 | 515.12 | 658.6
0.54 | 0.013351 | 110.05 | 518.26 | 664.2
0.55 | 0.013836 | 111.08 | 521.35 | 669.4
0.56 | 0.01436 | 112.22 | 524.29 | 674.4
0.57 | 0.014849 | 113.28 | 527.27 | 679.2
0.58 | 0.015414 | 114.37 | 530.06 | 684
0.59 | 0.015971 | 115.57 | 532.77 | 688.4
0.6 | 0.016569 | 116.71 | 535.49 | 692.6
0.61 | 0.017137 | 117.87 | 538.03 | 696.4
0.62 | 0.017798 | 118.95 | 540.58 | 699.8
0.63 | 0.018433 | 120.16 | 543.07 | 703.3
0.64 | 0.019181 | 121.36 | 545.4 | 706.5
0.65 | 0.019823 | 122.5 | 547.76 | 709.6
0.66 | 0.020472 | 123.74 | 549.92 | 712.4
0.67 | 0.021242 | 124.78 | 552.11 | 715.2
0.68 | 0.021965 | 126.01 | 554.23 | 717.6
0.69 | 0.022738 | 127.19 | 556.21 | 719.7
0.7 | 0.023516 | 128.43 | 558.08 | 722
0.71 | 0.024417 | 129.61 | 559.92 | 724
0.72 | 0.025075 | 130.68 | 561.8 | 725.5
0.73 | 0.026083 | 131.94 | 563.56 | 727.4
0.74 | 0.026926 | 133.13 | 565.21 | 728.9
0.75 | 0.02788 | 134.3 | 566.73 | 730.3
0.76 | 0.028663 | 135.45 | 568.37 | 731.5
0.77 | 0.029648 | 136.71 | 569.93 | 733.1
0.78 | 0.030582 | 137.91 | 571.2 | 733.9
0.79 | 0.031388 | 139.12 | 572.7 | 735.1
0.8 | 0.032493 | 140.45 | 573.9 | 735.9
0.81 | 0.033561 | 141.51 | 575.4 | 737
0.82 | 0.034543 | 142.78 | 576.6 | 737.9
0.83 | 0.035509 | 144.11 | 577.8 | 738.7
0.84 | 0.036623 | 145.3 | 579 | 739.5
0.85 | 0.037772 | 146.65 | 580.2 | 740.5
0.86 | 0.038833 | 147.87 | 581.6 | 741.1
0.87 | 0.040029 | 149.16 | 582.8 | 741.5
0.88 | 0.041143 | 150.53 | 584 | 742.1
0.89 | 0.042253 | 151.8 | 585 | 742.7
0.9 | 0.043358 | 153.04 | 585.8 | 743.1
0.91 | 0.044808 | 154.38 | 587 | 743.7
0.92 | 0.046014 | 155.72 | 588 | 743.9
0.93 | 0.047262 | 157.02 | 589.2 | 744.3
0.94 | 0.048473 | 158.39 | 590.2 | 744.7
0.95 | 0.04995 | 159.59 | 591.4 | 745.3
0.96 | 0.051208 | 161.08 | 591.9 | 745.7
0.97 | 0.052326 | 162.43 | 593.6 | 746.1
0.98 | 0.053862 | 163.75 | 594.2 | 746.3
0.99 | 0.055239 | 165.19 | 595.1 | 746.9
1 | 0.056662 | 166.34 | 596.4 | 747.3