## I-V Characteristic (mA-mm)
VDS (V) | VGS = -0.300 V | VGS = 0.100 V | VGS = 0.500 V | VGS = 0.900 V
0 | 4.1449e-05 | -0.47712 | -0.9536 | -5.818
0.01 | 0.0008706 | 7.784 | 15.388 | 11.785
0.02 | 0.0014798 | 15.368 | 31.485 | 29.244
0.03 | 0.0019395 | 22.307 | 47.625 | 46.563
0.04 | 0.0022982 | 28.825 | 63.57 | 63.99
0.05 | 0.0025762 | 34.733 | 79.36 | 81.14
0.06 | 0.0027982 | 40.112 | 95.45 | 98.6
0.07 | 0.0029856 | 44.807 | 111.28 | 115.93
0.08 | 0.0031545 | 49.031 | 126.21 | 132.4
0.09 | 0.0033054 | 52.854 | 141.71 | 149.45
0.1 | 0.0034508 | 56.146 | 156.91 | 166.35
0.11 | 0.0035871 | 58.88 | 171.48 | 182.5
0.12 | 0.0037215 | 61.47 | 186.47 | 199.11
0.13 | 0.0038552 | 63.75 | 200.9 | 215.57
0.14 | 0.0039752 | 65.78 | 214.77 | 231.41
0.15 | 0.0041178 | 67.58 | 228.64 | 247.11
0.16 | 0.0042514 | 69.14 | 242.49 | 262.93
0.17 | 0.0043811 | 70.67 | 255.96 | 278.71
0.18 | 0.0045272 | 71.95 | 268.53 | 293.44
0.19 | 0.0046662 | 73.15 | 281.52 | 308.84
0.2 | 0.0048179 | 74.35 | 294.11 | 323.87
0.21 | 0.0049666 | 75.32 | 305.97 | 338.38
0.22 | 0.0051299 | 76.42 | 317.45 | 352.66
0.23 | 0.0052873 | 77.45 | 329.1 | 367.23
0.24 | 0.0054491 | 78.5 | 340.04 | 381.04
0.25 | 0.0056236 | 79.65 | 350.33 | 394.5
0.26 | 0.005669 | 80.82 | 360.85 | 408.32
0.27 | 0.005871 | 81.92 | 370.83 | 421.66
0.28 | 0.006055 | 83.22 | 380.04 | 434.14
0.29 | 0.006246 | 84.37 | 389.12 | 446.95
0.3 | 0.006442 | 85.55 | 398.11 | 459.38
0.31 | 0.006644 | 86.71 | 406.57 | 471.66
0.32 | 0.006841 | 87.89 | 414.39 | 483.05
0.33 | 0.007067 | 89.06 | 422.26 | 494.89
0.34 | 0.007272 | 90.12 | 429.73 | 506.29
0.35 | 0.007487 | 91.22 | 436.81 | 517.16
0.36 | 0.007717 | 92.2 | 443.44 | 527.59
0.37 | 0.007952 | 93.37 | 449.8 | 537.96
0.38 | 0.008186 | 94.41 | 456.01 | 548.16
0.39 | 0.008427 | 95.43 | 461.83 | 557.97
0.4 | 0.008675 | 96.57 | 467.3 | 567.42
0.41 | 0.008929 | 97.45 | 472.54 | 576.4
0.42 | 0.009166 | 98.56 | 477.63 | 585.1
0.43 | 0.009475 | 99.64 | 482.48 | 593.8
0.44 | 0.009772 | 100.66 | 486.99 | 601.8
0.45 | 0.01007 | 101.74 | 491.23 | 609.8
0.46 | 0.01037 | 102.7 | 495.53 | 617.4
0.47 | 0.010757 | 103.84 | 499.6 | 624.9
0.48 | 0.011123 | 104.9 | 503.45 | 631.9
0.49 | 0.01148 | 105.91 | 507.1 | 638.7
0.5 | 0.01189 | 106.97 | 510.77 | 645.3
0.51 | 0.012302 | 108.05 | 514.32 | 651.4
0.52 | 0.012756 | 109.2 | 517.67 | 657.3
0.53 | 0.013182 | 110.25 | 520.87 | 662.9
0.54 | 0.013664 | 111.37 | 524.05 | 668.5
0.55 | 0.01416 | 112.35 | 527.2 | 673.7
0.56 | 0.014686 | 113.59 | 530.26 | 678.8
0.57 | 0.015143 | 114.69 | 533.09 | 683.2
0.58 | 0.015746 | 115.89 | 536.02 | 687.6
0.59 | 0.016278 | 117.05 | 538.69 | 692
0.6 | 0.016928 | 118.18 | 541.45 | 696
0.61 | 0.017554 | 119.39 | 543.99 | 699.7
0.62 | 0.018172 | 120.56 | 546.58 | 703.2
0.63 | 0.018954 | 121.74 | 549.05 | 706.4
0.64 | 0.019464 | 122.88 | 551.45 | 709.6
0.65 | 0.020244 | 124.06 | 553.69 | 712.5
0.66 | 0.020972 | 125.26 | 555.9 | 714.9
0.67 | 0.021805 | 126.47 | 558.04 | 717.6
0.68 | 0.022471 | 127.63 | 560.1 | 719.6
0.69 | 0.023264 | 128.74 | 562.18 | 722
0.7 | 0.024032 | 130 | 564.09 | 723.8
0.71 | 0.024853 | 131.26 | 565.93 | 725.5
0.72 | 0.025704 | 132.44 | 567.77 | 727.2
0.73 | 0.026559 | 133.73 | 569.43 | 728.7
0.74 | 0.027369 | 134.76 | 570.9 | 730.3
0.75 | 0.028326 | 136.01 | 572.3 | 731.5
0.76 | 0.029345 | 137.23 | 574.4 | 732.7
0.77 | 0.030305 | 138.45 | 575.7 | 733.9
0.78 | 0.031261 | 139.68 | 577 | 735.1
0.79 | 0.032151 | 140.86 | 578.6 | 735.9
0.8 | 0.0332 | 142.14 | 580 | 737
0.81 | 0.034185 | 143.5 | 581 | 737.9
0.82 | 0.035157 | 144.71 | 582.4 | 738.3
0.83 | 0.036386 | 145.95 | 583.7 | 739.5
0.84 | 0.037389 | 147.23 | 585 | 739.9
0.85 | 0.038532 | 148.53 | 586 | 740.5
0.86 | 0.039535 | 149.82 | 587.4 | 741.1
0.87 | 0.0408 | 151.24 | 588.5 | 741.6
0.88 | 0.04192 | 152.4 | 589.6 | 742.5
0.89 | 0.043308 | 153.72 | 590.6 | 742.7
0.9 | 0.044287 | 155.08 | 591.6 | 743.1
0.91 | 0.045617 | 156.45 | 592.8 | 743.5
0.92 | 0.046868 | 157.87 | 594 | 744.3
0.93 | 0.048017 | 159.15 | 595 | 744.4
0.94 | 0.049455 | 160.49 | 595.8 | 744.9
0.95 | 0.050726 | 161.91 | 597.2 | 745.1
0.96 | 0.052043 | 163.25 | 598.1 | 745.7
0.97 | 0.053355 | 164.5 | 599.3 | 746.1
0.98 | 0.054832 | 165.92 | 600.2 | 746.1
0.99 | 0.056221 | 167.34 | 601.2 | 746.5
1 | 0.05732 | 168.68 | 602.2 | 746.7