## I-V Characteristic (mA-mm)
VDS (V) | VGS = -0.300 V | VGS = 0.100 V | VGS = 0.500 V | VGS = 0.900 V
0 | 3.1254e-05 | -0.48795 | -0.7624 | -5.699
0.01 | 0.00086 | 7.719 | 15.293 | 11.642
0.02 | 0.0014668 | 15.309 | 31.336 | 29.003
0.03 | 0.0019275 | 22.351 | 47.414 | 46.406
0.04 | 0.0022755 | 28.837 | 63.36 | 63.71
0.05 | 0.0025572 | 34.719 | 79.2 | 81.01
0.06 | 0.0027743 | 40.099 | 94.88 | 97.9
0.07 | 0.0029675 | 44.856 | 110.66 | 115.25
0.08 | 0.0031269 | 49.047 | 125.73 | 131.94
0.09 | 0.0032741 | 52.809 | 141.06 | 148.78
0.1 | 0.003411 | 56.187 | 156.07 | 165.27
0.11 | 0.0035527 | 58.88 | 170.93 | 181.79
0.12 | 0.0036882 | 61.51 | 185.63 | 198.38
0.13 | 0.0038038 | 63.73 | 200.09 | 214.29
0.14 | 0.003925 | 65.78 | 213.97 | 230.09
0.15 | 0.0040656 | 67.59 | 227.87 | 246.2
0.16 | 0.0041899 | 69.23 | 241.68 | 261.97
0.17 | 0.0043343 | 70.71 | 254.83 | 277.15
0.18 | 0.0044849 | 71.95 | 267.69 | 292.41
0.19 | 0.0046296 | 73.25 | 280.5 | 307.69
0.2 | 0.0047594 | 74.35 | 292.91 | 322.36
0.21 | 0.0049147 | 75.42 | 304.92 | 337.12
0.22 | 0.0050622 | 76.44 | 316.39 | 351.41
0.23 | 0.0052015 | 77.49 | 327.91 | 365.57
0.24 | 0.0053723 | 78.51 | 338.84 | 379.45
0.25 | 0.005529 | 79.57 | 349.2 | 393.01
0.26 | 0.005684 | 80.67 | 359.57 | 406.74
0.27 | 0.005737 | 81.85 | 369.5 | 419.71
0.28 | 0.005931 | 83.06 | 378.91 | 432.62
0.29 | 0.006125 | 84.26 | 387.93 | 445.42
0.3 | 0.006317 | 85.47 | 396.81 | 457.67
0.31 | 0.006528 | 86.65 | 405.27 | 469.74
0.32 | 0.00674 | 87.71 | 413.21 | 481.59
0.33 | 0.006947 | 88.97 | 421.04 | 493.34
0.34 | 0.007147 | 90.02 | 428.5 | 504.49
0.35 | 0.007376 | 91.12 | 435.51 | 515.41
0.36 | 0.007589 | 92.15 | 442.23 | 526.14
0.37 | 0.007819 | 93.21 | 448.65 | 536.56
0.38 | 0.008042 | 94.28 | 454.81 | 546.52
0.39 | 0.008287 | 95.35 | 460.52 | 556.08
0.4 | 0.00853 | 96.38 | 466.08 | 565.81
0.41 | 0.008782 | 97.37 | 471.35 | 574.8
0.42 | 0.009067 | 98.4 | 476.38 | 584
0.43 | 0.009342 | 99.51 | 481.18 | 592.4
0.44 | 0.009638 | 100.5 | 485.77 | 600.2
0.45 | 0.009936 | 101.65 | 490.07 | 608.3
0.46 | 0.010253 | 102.5 | 494.29 | 616
0.47 | 0.010581 | 103.64 | 498.34 | 623.4
0.48 | 0.010935 | 104.75 | 502.19 | 630.2
0.49 | 0.011248 | 105.77 | 505.85 | 637.3
0.5 | 0.011684 | 106.89 | 509.48 | 643.9
0.51 | 0.012075 | 107.91 | 513.01 | 650.2
0.52 | 0.012468 | 109.03 | 516.33 | 656.2
0.53 | 0.012961 | 110.17 | 519.63 | 661.7
0.54 | 0.013422 | 111.24 | 522.72 | 667.7
0.55 | 0.013961 | 112.26 | 525.83 | 672.5
0.56 | 0.014398 | 113.45 | 528.86 | 677.6
0.57 | 0.014928 | 114.56 | 531.7 | 682.2
0.58 | 0.015504 | 115.71 | 534.6 | 686.8
0.59 | 0.016081 | 116.9 | 537.3 | 690.8
0.6 | 0.016688 | 117.91 | 540.05 | 695
0.61 | 0.017287 | 119.18 | 542.59 | 699
0.62 | 0.017965 | 120.44 | 545.15 | 702.5
0.63 | 0.018574 | 121.54 | 547.53 | 705.7
0.64 | 0.019242 | 122.78 | 549.96 | 708.9
0.65 | 0.01998 | 123.84 | 552.19 | 711.6
0.66 | 0.020743 | 125.1 | 554.45 | 714.4
0.67 | 0.021372 | 126.33 | 556.6 | 717.1
0.68 | 0.022088 | 127.44 | 558.63 | 719.2
0.69 | 0.022892 | 128.66 | 560.68 | 721.6
0.7 | 0.023599 | 129.82 | 562.63 | 723.4
0.71 | 0.024473 | 131 | 564.41 | 725.3
0.72 | 0.025322 | 132.24 | 566.29 | 727.1
0.73 | 0.026184 | 133.44 | 567.99 | 728.5
0.74 | 0.026981 | 134.56 | 569.69 | 730.1
0.75 | 0.027964 | 135.77 | 571 | 731.5
0.76 | 0.028869 | 137.05 | 572.7 | 732.7
0.77 | 0.029799 | 138.24 | 574.2 | 734.1
0.78 | 0.030725 | 139.58 | 575.4 | 735.1
0.79 | 0.031768 | 140.64 | 577 | 736.1
0.8 | 0.032701 | 141.98 | 578.2 | 737
0.81 | 0.033638 | 143.28 | 579.4 | 737.9
0.82 | 0.03472 | 144.51 | 581.2 | 738.6
0.83 | 0.035703 | 145.76 | 582.2 | 739.5
0.84 | 0.036928 | 146.97 | 583.4 | 740.2
0.85 | 0.037908 | 148.29 | 584.8 | 740.9
0.86 | 0.039038 | 149.57 | 586 | 741.2
0.87 | 0.040289 | 150.85 | 587.2 | 741.8
0.88 | 0.041464 | 152.05 | 588.1 | 742.7
0.89 | 0.042525 | 153.52 | 589.2 | 742.7
0.9 | 0.04366 | 154.82 | 590.4 | 743.4
0.91 | 0.044994 | 156.22 | 591.4 | 744.1
0.92 | 0.046159 | 157.51 | 592.6 | 744.3
0.93 | 0.047557 | 158.72 | 593.6 | 744.7
0.94 | 0.048808 | 160.17 | 594.3 | 745
0.95 | 0.050082 | 161.58 | 595.6 | 745.5
0.96 | 0.051348 | 162.89 | 596.6 | 745.9
0.97 | 0.052763 | 164.31 | 597.8 | 746.1
0.98 | 0.054223 | 165.56 | 598.8 | 746.3
0.99 | 0.055405 | 166.98 | 599.9 | 746.7
1 | 0.056982 | 168.29 | 600.6 | 747.3