## I-V Characteristic (mA-mm)
VDS (V) | VGS = -0.300 V | VGS = 0.100 V | VGS = 0.500 V | VGS = 0.900 V
0 | 3.882e-05 | -0.48994 | -0.9245 | -6.093
0.01 | 0.0008467 | 7.419 | 14.447 | 10.4
0.02 | 0.0014404 | 14.813 | 29.648 | 26.873
0.03 | 0.0018862 | 21.632 | 44.881 | 43.449
0.04 | 0.0022265 | 27.924 | 59.9 | 59.97
0.05 | 0.0024949 | 33.635 | 74.71 | 76.06
0.06 | 0.0027132 | 38.833 | 89.67 | 92.08
0.07 | 0.0028944 | 43.436 | 104.71 | 108.45
0.08 | 0.0030606 | 47.513 | 118.98 | 124.5
0.09 | 0.0032012 | 51.194 | 133.38 | 140.04
0.1 | 0.0033372 | 54.407 | 148.03 | 156.05
0.11 | 0.0034625 | 57.16 | 161.98 | 171.95
0.12 | 0.0035921 | 59.61 | 175.63 | 187.36
0.13 | 0.0037192 | 61.82 | 189.48 | 202.44
0.14 | 0.0038377 | 63.75 | 202.9 | 217.81
0.15 | 0.0039711 | 65.52 | 216.24 | 233.44
0.16 | 0.0041051 | 67.12 | 229.03 | 247.92
0.17 | 0.0042434 | 68.43 | 242.01 | 262.59
0.18 | 0.0043752 | 69.7 | 254.28 | 277.5
0.19 | 0.0045133 | 70.85 | 266.45 | 291.89
0.2 | 0.004653 | 71.97 | 278.58 | 306.15
0.21 | 0.0047778 | 72.9 | 290.19 | 320.26
0.22 | 0.0049324 | 73.89 | 301.23 | 334.26
0.23 | 0.0050893 | 74.88 | 312.33 | 347.78
0.24 | 0.0052391 | 75.86 | 323.15 | 361.26
0.25 | 0.0054008 | 76.86 | 333.18 | 374.85
0.26 | 0.0055613 | 77.88 | 343.08 | 387.81
0.27 | 0.005672 | 78.99 | 352.85 | 400.53
0.28 | 0.00588 | 80.11 | 362.03 | 413.28
0.29 | 0.006034 | 81.25 | 370.86 | 426.03
0.3 | 0.006232 | 82.43 | 379.54 | 437.88
0.31 | 0.006423 | 83.43 | 387.89 | 449.9
0.32 | 0.006625 | 84.58 | 395.69 | 461.7
0.33 | 0.006813 | 85.68 | 403.19 | 473.11
0.34 | 0.007016 | 86.67 | 410.64 | 484.31
0.35 | 0.007214 | 87.66 | 417.59 | 495.16
0.36 | 0.007416 | 88.72 | 424.18 | 506.08
0.37 | 0.007644 | 89.7 | 430.38 | 516.54
0.38 | 0.007868 | 90.8 | 436.45 | 526.46
0.39 | 0.008134 | 91.68 | 442.21 | 536.36
0.4 | 0.008342 | 92.64 | 447.61 | 546.21
0.41 | 0.008614 | 93.68 | 452.66 | 555.6
0.42 | 0.008878 | 94.76 | 457.65 | 564.54
0.43 | 0.009133 | 95.67 | 462.35 | 573.2
0.44 | 0.009411 | 96.71 | 466.84 | 581.8
0.45 | 0.009735 | 97.59 | 471 | 590.4
0.46 | 0.010033 | 98.61 | 475.07 | 597.9
0.47 | 0.010303 | 99.63 | 479 | 605.8
0.48 | 0.010663 | 100.66 | 482.73 | 613.4
0.49 | 0.011022 | 101.62 | 486.33 | 620.6
0.5 | 0.011428 | 102.56 | 489.74 | 627.5
0.51 | 0.011782 | 103.63 | 493.15 | 634.1
0.52 | 0.01221 | 104.7 | 496.35 | 640.9
0.53 | 0.012622 | 105.62 | 499.46 | 647.3
0.54 | 0.013064 | 106.7 | 502.5 | 653.2
0.55 | 0.01356 | 107.73 | 505.5 | 658.9
0.56 | 0.014067 | 108.78 | 508.41 | 664.4
0.57 | 0.014608 | 109.87 | 511.17 | 669.7
0.58 | 0.015079 | 111 | 513.88 | 674.8
0.59 | 0.015686 | 111.94 | 516.6 | 679.2
0.6 | 0.016237 | 113.08 | 519.21 | 684
0.61 | 0.01689 | 114.17 | 521.79 | 688.4
0.62 | 0.017458 | 115.28 | 524.1 | 692.6
0.63 | 0.01811 | 116.43 | 526.56 | 696.4
0.64 | 0.018716 | 117.47 | 528.96 | 700.2
0.65 | 0.019305 | 118.67 | 531.21 | 703.5
0.66 | 0.020072 | 119.73 | 533.45 | 706.8
0.67 | 0.020793 | 120.9 | 535.53 | 710
0.68 | 0.021533 | 121.94 | 537.66 | 713
0.69 | 0.022241 | 123.08 | 539.66 | 715.7
0.7 | 0.023001 | 124.2 | 541.63 | 718.3
0.71 | 0.023801 | 125.34 | 543.39 | 720.5
0.72 | 0.024572 | 126.43 | 545.29 | 722.8
0.73 | 0.025347 | 127.53 | 547.04 | 725.1
0.74 | 0.026196 | 128.77 | 548.74 | 726.9
0.75 | 0.027069 | 129.82 | 550.44 | 728.7
0.76 | 0.027876 | 131.04 | 551.87 | 730.3
0.77 | 0.02885 | 132.24 | 553.48 | 731.9
0.78 | 0.029807 | 133.27 | 554.99 | 733.5
0.79 | 0.030811 | 134.52 | 556.42 | 734.9
0.8 | 0.031689 | 135.73 | 557.88 | 736.3
0.81 | 0.032652 | 136.87 | 559.14 | 737.7
0.82 | 0.03371 | 138.03 | 560.55 | 738.7
0.83 | 0.034603 | 139.16 | 561.79 | 739.8
0.84 | 0.035739 | 140.44 | 563.08 | 740.9
0.85 | 0.036791 | 141.68 | 564.21 | 741.5
0.86 | 0.037851 | 142.92 | 565.47 | 742.7
0.87 | 0.038849 | 144 | 566.68 | 743.7
0.88 | 0.040059 | 145.3 | 567.81 | 744.3
0.89 | 0.041211 | 146.55 | 568.89 | 745
0.9 | 0.042367 | 147.81 | 569.9 | 745.5
0.91 | 0.043483 | 149.17 | 571.1 | 746.1
0.92 | 0.044816 | 150.27 | 571.9 | 747.1
0.93 | 0.045928 | 151.52 | 573.2 | 747.5
0.94 | 0.047041 | 152.88 | 574.4 | 747.9
0.95 | 0.048438 | 154.16 | 575.2 | 748.9
0.96 | 0.049692 | 155.49 | 576.4 | 749.1
0.97 | 0.05111 | 156.75 | 577.3 | 749.5
0.98 | 0.052228 | 158.11 | 578.2 | 750
0.99 | 0.053571 | 159.28 | 579.6 | 750.3
1 | 0.055025 | 160.66 | 580.5 | 750.8