## I-V Characteristic (mA-mm)
VDS (V) | VGS = -0.300 V | VGS = 0.100 V | VGS = 0.500 V | VGS = 0.900 V
0 | 4.2708e-05 | -0.5448 | -0.7786 | -5.959
0.01 | 0.0007959 | 7.532 | 14.95 | 11.034
0.02 | 0.0013469 | 15.001 | 30.619 | 28.028
0.03 | 0.0017653 | 21.894 | 46.311 | 45.045
0.04 | 0.0020839 | 28.227 | 61.89 | 62.16
0.05 | 0.002334 | 34.025 | 77.36 | 78.81
0.06 | 0.0025322 | 39.243 | 92.93 | 95.39
0.07 | 0.0026982 | 43.899 | 108.1 | 112.64
0.08 | 0.0028505 | 48 | 123.02 | 128.81
0.09 | 0.0029816 | 51.693 | 138.07 | 145.11
0.1 | 0.0031114 | 54.922 | 152.76 | 161.56
0.11 | 0.0032228 | 57.56 | 167.41 | 177.91
0.12 | 0.0033394 | 60.03 | 181.67 | 193.81
0.13 | 0.003458 | 62.33 | 195.77 | 209.74
0.14 | 0.0035587 | 64.27 | 209.5 | 225.42
0.15 | 0.0036836 | 65.94 | 223.05 | 240.99
0.16 | 0.0038041 | 67.58 | 236.72 | 256.53
0.17 | 0.0039267 | 68.87 | 249.59 | 271.72
0.18 | 0.0040406 | 70.25 | 262.14 | 286.58
0.19 | 0.0041687 | 71.39 | 274.94 | 301.45
0.2 | 0.0043018 | 72.45 | 287.03 | 316.15
0.21 | 0.0044245 | 73.53 | 298.74 | 330.86
0.22 | 0.0045662 | 74.46 | 310.2 | 344.71
0.23 | 0.0046999 | 75.44 | 321.58 | 358.97
0.24 | 0.0048343 | 76.48 | 332.32 | 372.81
0.25 | 0.0050016 | 77.44 | 342.72 | 386.13
0.26 | 0.0051415 | 78.44 | 352.85 | 399.57
0.27 | 0.0053038 | 79.6 | 362.68 | 412.84
0.28 | 0.0054453 | 80.71 | 371.9 | 425.67
0.29 | 0.0056093 | 81.82 | 380.88 | 438.11
0.3 | 0.005639 | 82.95 | 389.73 | 450.69
0.31 | 0.005839 | 84.01 | 398.06 | 462.83
0.32 | 0.006018 | 85.14 | 405.94 | 474.49
0.33 | 0.006221 | 86.21 | 413.73 | 486.09
0.34 | 0.00642 | 87.31 | 421.05 | 497.51
0.35 | 0.006605 | 88.34 | 428.06 | 508.67
0.36 | 0.006808 | 89.37 | 434.7 | 519.26
0.37 | 0.007009 | 90.38 | 441.04 | 529.64
0.38 | 0.007223 | 91.39 | 447.19 | 539.96
0.39 | 0.00742 | 92.41 | 452.89 | 549.69
0.4 | 0.007648 | 93.33 | 458.35 | 559.45
0.41 | 0.007892 | 94.43 | 463.56 | 568.61
0.42 | 0.008151 | 95.39 | 468.58 | 577.4
0.43 | 0.008371 | 96.35 | 473.3 | 586.2
0.44 | 0.008637 | 97.39 | 477.76 | 594.3
0.45 | 0.008933 | 98.35 | 482.07 | 603.1
0.46 | 0.009192 | 99.39 | 486.22 | 610.6
0.47 | 0.00952 | 100.35 | 490.2 | 618.2
0.48 | 0.009828 | 101.42 | 494.05 | 625.5
0.49 | 0.010177 | 102.54 | 497.56 | 632.5
0.5 | 0.01047 | 103.38 | 501.14 | 639.5
0.51 | 0.010858 | 104.5 | 504.52 | 645.7
0.52 | 0.011241 | 105.57 | 507.88 | 652.1
0.53 | 0.011644 | 106.65 | 511.05 | 658.2
0.54 | 0.012074 | 107.6 | 514.09 | 664.2
0.55 | 0.012495 | 108.69 | 517.13 | 669.5
0.56 | 0.01296 | 109.75 | 520.09 | 674.4
0.57 | 0.013399 | 110.85 | 522.91 | 679.8
0.58 | 0.013943 | 111.97 | 525.66 | 684.3
0.59 | 0.014463 | 112.96 | 528.34 | 689.1
0.6 | 0.014967 | 114.13 | 531.04 | 693.2
0.61 | 0.015481 | 115.2 | 533.57 | 697.4
0.62 | 0.016068 | 116.31 | 536.08 | 701.2
0.63 | 0.016687 | 117.53 | 538.4 | 704.8
0.64 | 0.017252 | 118.53 | 540.83 | 708
0.65 | 0.017914 | 119.78 | 543.06 | 711.2
0.66 | 0.01851 | 120.86 | 545.26 | 714
0.67 | 0.019143 | 122.02 | 547.38 | 716.8
0.68 | 0.019798 | 123.18 | 549.42 | 719.6
0.69 | 0.020499 | 124.23 | 551.43 | 722
0.7 | 0.021202 | 125.49 | 553.34 | 724.2
0.71 | 0.022042 | 126.53 | 555.19 | 725.9
0.72 | 0.022673 | 127.71 | 556.92 | 728.1
0.73 | 0.023396 | 128.83 | 558.68 | 730.1
0.74 | 0.024204 | 130 | 560.36 | 731.5
0.75 | 0.02501 | 131.19 | 561.95 | 733.1
0.76 | 0.025784 | 132.28 | 563.58 | 734.9
0.77 | 0.026679 | 133.54 | 564.87 | 736.1
0.78 | 0.027537 | 134.53 | 566.46 | 737.3
0.79 | 0.028368 | 135.79 | 567.83 | 738.3
0.8 | 0.02936 | 137.03 | 569.21 | 739.3
0.81 | 0.030159 | 138.19 | 570.3 | 740.3
0.82 | 0.031132 | 139.54 | 571.7 | 741.3
0.83 | 0.032079 | 140.56 | 573.2 | 742
0.84 | 0.033024 | 141.9 | 573.9 | 743.1
0.85 | 0.034038 | 143.06 | 575.4 | 743.9
0.86 | 0.034903 | 144.28 | 576.5 | 744.3
0.87 | 0.035961 | 145.56 | 577.4 | 745
0.88 | 0.037079 | 146.81 | 578.6 | 745.5
0.89 | 0.038168 | 148.05 | 579.6 | 746.3
0.9 | 0.039043 | 149.32 | 581.2 | 747.1
0.91 | 0.040205 | 150.58 | 581.8 | 747.3
0.92 | 0.041357 | 151.8 | 583 | 747.6
0.93 | 0.042498 | 153.11 | 584.4 | 748.2
0.94 | 0.043678 | 154.4 | 585.3 | 748.9
0.95 | 0.044979 | 155.72 | 586.2 | 749.1
0.96 | 0.046108 | 157.13 | 587.4 | 749.6
0.97 | 0.047188 | 158.25 | 588.2 | 750
0.98 | 0.048743 | 159.6 | 589.3 | 750.4
0.99 | 0.049894 | 160.99 | 590.4 | 750.8
1 | 0.051179 | 162.23 | 591.4 | 750.9