## I-V Characteristic (mA-mm)
VDS (V) | VGS = -0.300 V | VGS = 0.100 V | VGS = 0.500 V | VGS = 0.900 V
0 | 4.9026e-05 | -0.45332 | -0.9408 | -6.147
0.01 | 0.0007814 | 7.543 | 14.746 | 10.935
0.02 | 0.0013211 | 14.857 | 30.761 | 28.227
0.03 | 0.0017241 | 21.79 | 46.19 | 45.01
0.04 | 0.002035 | 28.127 | 62.07 | 62.01
0.05 | 0.0022826 | 33.799 | 77.36 | 78.72
0.06 | 0.0024798 | 38.959 | 92.48 | 95.51
0.07 | 0.0026384 | 43.67 | 107.71 | 112.12
0.08 | 0.0027884 | 47.752 | 122.68 | 128.41
0.09 | 0.0029193 | 51.362 | 137.83 | 145.22
0.1 | 0.0030432 | 54.529 | 152.14 | 161.12
0.11 | 0.0031643 | 57.28 | 166.77 | 177.31
0.12 | 0.0032805 | 59.72 | 181.16 | 193.44
0.13 | 0.0033913 | 61.99 | 195.05 | 209.25
0.14 | 0.0035026 | 63.92 | 208.81 | 224.9
0.15 | 0.0036265 | 65.6 | 222.56 | 240.44
0.16 | 0.003739 | 67.14 | 235.68 | 255.83
0.17 | 0.0038519 | 68.54 | 248.69 | 270.84
0.18 | 0.0039819 | 69.75 | 261.51 | 285.9
0.19 | 0.0041043 | 70.99 | 274.05 | 300.86
0.2 | 0.0042313 | 71.97 | 286.05 | 315.57
0.21 | 0.0043545 | 73.01 | 297.8 | 329.72
0.22 | 0.0044774 | 73.97 | 309.28 | 343.91
0.23 | 0.0046223 | 74.94 | 320.56 | 358.33
0.24 | 0.0047527 | 75.85 | 331.11 | 371.77
0.25 | 0.0049027 | 76.88 | 341.56 | 385.21
0.26 | 0.0050469 | 77.99 | 351.72 | 398.58
0.27 | 0.0052041 | 79.09 | 361.32 | 411.68
0.28 | 0.005352 | 80.27 | 370.73 | 424.55
0.29 | 0.005512 | 81.25 | 379.7 | 436.99
0.3 | 0.0056777 | 82.42 | 388.27 | 449.38
0.31 | 0.005708 | 83.58 | 396.64 | 461.41
0.32 | 0.005899 | 84.67 | 404.59 | 473.08
0.33 | 0.006112 | 85.79 | 412.33 | 484.82
0.34 | 0.006315 | 86.77 | 419.53 | 496.14
0.35 | 0.00649 | 87.89 | 426.46 | 506.93
0.36 | 0.006698 | 88.91 | 433.16 | 517.65
0.37 | 0.006904 | 89.85 | 439.56 | 528.22
0.38 | 0.00712 | 90.86 | 445.49 | 538.33
0.39 | 0.007325 | 91.82 | 451.17 | 548.05
0.4 | 0.007559 | 92.92 | 456.69 | 557.6
0.41 | 0.007799 | 93.91 | 461.91 | 566.78
0.42 | 0.008022 | 94.92 | 466.78 | 575.4
0.43 | 0.008307 | 95.75 | 471.42 | 584.2
0.44 | 0.008572 | 96.87 | 476 | 593
0.45 | 0.008848 | 97.81 | 480.3 | 600.7
0.46 | 0.009112 | 98.84 | 484.31 | 608.5
0.47 | 0.00941 | 99.94 | 488.26 | 616.3
0.48 | 0.009734 | 100.76 | 492.04 | 623.4
0.49 | 0.010059 | 101.88 | 495.67 | 630.1
0.5 | 0.010395 | 102.93 | 499.11 | 637.1
0.51 | 0.010773 | 103.95 | 502.46 | 643.7
0.52 | 0.011143 | 104.99 | 505.72 | 649.9
0.53 | 0.011526 | 106.03 | 508.94 | 655.7
0.54 | 0.011976 | 107.01 | 512.01 | 661.4
0.55 | 0.012371 | 108.13 | 515 | 667
0.56 | 0.012852 | 109.19 | 517.84 | 672.1
0.57 | 0.013304 | 110.23 | 520.67 | 677.2
0.58 | 0.013786 | 111.31 | 523.43 | 681.6
0.59 | 0.014291 | 112.46 | 526.15 | 686.2
0.6 | 0.014831 | 113.57 | 528.72 | 690.7
0.61 | 0.015341 | 114.76 | 531.21 | 694.4
0.62 | 0.015922 | 115.65 | 533.7 | 698.4
0.63 | 0.016524 | 116.89 | 536.12 | 701.8
0.64 | 0.017083 | 118 | 538.44 | 705.3
0.65 | 0.017675 | 119.16 | 540.68 | 708.5
0.66 | 0.018331 | 120.32 | 542.87 | 711.2
0.67 | 0.018994 | 121.3 | 545.02 | 714
0.68 | 0.019625 | 122.54 | 547.02 | 716.6
0.69 | 0.020288 | 123.66 | 549 | 718.9
0.7 | 0.020953 | 124.79 | 550.82 | 721.2
0.71 | 0.021641 | 125.86 | 552.66 | 723.3
0.72 | 0.022401 | 127.07 | 554.56 | 725
0.73 | 0.023197 | 128.2 | 556.21 | 727.1
0.74 | 0.023985 | 129.38 | 557.95 | 728.3
0.75 | 0.024652 | 130.49 | 559.44 | 729.9
0.76 | 0.025504 | 131.56 | 561.04 | 731.5
0.77 | 0.026405 | 132.82 | 562.63 | 732.9
0.78 | 0.027269 | 133.92 | 564.01 | 733.9
0.79 | 0.028003 | 135.16 | 565.36 | 735.1
0.8 | 0.028876 | 136.39 | 566.75 | 736.1
0.81 | 0.029822 | 137.4 | 568.09 | 737.3
0.82 | 0.030587 | 138.71 | 569.42 | 738.3
0.83 | 0.031627 | 139.88 | 570.3 | 738.8
0.84 | 0.032682 | 141.12 | 571.5 | 739.9
0.85 | 0.03364 | 142.37 | 572.9 | 740.7
0.86 | 0.034712 | 143.5 | 573.9 | 741.4
0.87 | 0.035482 | 144.8 | 575.2 | 741.9
0.88 | 0.036546 | 145.97 | 575.9 | 742.7
0.89 | 0.037622 | 147.32 | 577.3 | 743.3
0.9 | 0.038627 | 148.52 | 578.3 | 743.7
0.91 | 0.039758 | 149.82 | 579.6 | 744.3
0.92 | 0.040933 | 151.1 | 580.5 | 744.7
0.93 | 0.041994 | 152.34 | 581.8 | 745.1
0.94 | 0.043245 | 153.69 | 582.8 | 745.9
0.95 | 0.044458 | 154.77 | 584 | 746.1
0.96 | 0.0457 | 156.21 | 584.8 | 746.6
0.97 | 0.04681 | 157.51 | 585.8 | 747.1
0.98 | 0.047877 | 158.73 | 586.9 | 747.1
0.99 | 0.049197 | 160.11 | 588 | 747.5
1 | 0.050524 | 161.21 | 588.6 | 747.6