## I-V Characteristic (mA-mm)
VDS (V) | VGS = -0.300 V | VGS = 0.100 V | VGS = 0.500 V | VGS = 0.900 V
0 | 4.2665e-05 | -0.44429 | -0.9908 | -6.051
0.01 | 0.0008317 | 7.799 | 15.524 | 11.741
0.02 | 0.0014117 | 15.424 | 31.943 | 29.395
0.03 | 0.0018489 | 22.474 | 48.288 | 47.281
0.04 | 0.0021829 | 29.151 | 64.57 | 64.53
0.05 | 0.0024441 | 35.069 | 80.66 | 82.43
0.06 | 0.002655 | 40.347 | 96.18 | 99.83
0.07 | 0.0028358 | 45.193 | 112.22 | 116.82
0.08 | 0.0029851 | 49.508 | 128.01 | 133.88
0.09 | 0.003128 | 53.26 | 142.98 | 151.24
0.1 | 0.0032628 | 56.581 | 158.43 | 168.12
0.11 | 0.0033894 | 59.28 | 173.74 | 184.65
0.12 | 0.0035156 | 61.95 | 188.42 | 201.48
0.13 | 0.0036354 | 64.27 | 202.74 | 217.99
0.14 | 0.0037505 | 66.24 | 217.03 | 233.58
0.15 | 0.0038745 | 68.15 | 231.57 | 250.13
0.16 | 0.0040011 | 69.71 | 244.8 | 266.09
0.17 | 0.0041408 | 71.24 | 258.14 | 281.5
0.18 | 0.0042599 | 72.51 | 271.56 | 296.79
0.19 | 0.0043931 | 73.73 | 284.55 | 312.37
0.2 | 0.0045365 | 74.86 | 296.76 | 327.56
0.21 | 0.0046598 | 75.89 | 308.96 | 341.92
0.22 | 0.0048224 | 76.96 | 320.9 | 356.46
0.23 | 0.0049577 | 78.04 | 332.11 | 371.25
0.24 | 0.0051093 | 79.06 | 343.22 | 385.12
0.25 | 0.0052597 | 80.04 | 354.09 | 398.77
0.26 | 0.0054157 | 81.27 | 364.32 | 412.63
0.27 | 0.0055784 | 82.53 | 374.09 | 426.02
0.28 | 0.005694 | 83.66 | 383.64 | 438.67
0.29 | 0.005878 | 84.97 | 393.12 | 451.79
0.3 | 0.006067 | 85.97 | 401.69 | 464.35
0.31 | 0.00625 | 87.23 | 410.22 | 476.33
0.32 | 0.006442 | 88.33 | 418.52 | 488.13
0.33 | 0.006633 | 89.52 | 426.38 | 499.96
0.34 | 0.006842 | 90.52 | 433.67 | 511.56
0.35 | 0.007046 | 91.68 | 440.76 | 522.18
0.36 | 0.007224 | 92.77 | 447.75 | 532.93
0.37 | 0.00745 | 93.84 | 454.22 | 543.45
0.38 | 0.007669 | 94.89 | 460.33 | 553.79
0.39 | 0.007917 | 95.83 | 466.07 | 563.33
0.4 | 0.008114 | 97.02 | 471.74 | 572.7
0.41 | 0.008375 | 98.04 | 477.19 | 581.8
0.42 | 0.008615 | 99.07 | 482.24 | 590.8
0.43 | 0.008878 | 100.16 | 486.95 | 599.4
0.44 | 0.009155 | 101.01 | 491.57 | 607.4
0.45 | 0.009469 | 102.14 | 496.12 | 615.5
0.46 | 0.009755 | 103.22 | 500.29 | 623.2
0.47 | 0.010035 | 104.27 | 504.3 | 630.7
0.48 | 0.010372 | 105.37 | 508.22 | 637.5
0.49 | 0.010748 | 106.33 | 512.01 | 644.1
0.5 | 0.011121 | 107.5 | 515.63 | 651
0.51 | 0.011475 | 108.54 | 519.06 | 657.1
0.52 | 0.011914 | 109.62 | 522.45 | 662.9
0.53 | 0.012317 | 110.72 | 525.79 | 668.5
0.54 | 0.012755 | 111.92 | 529.02 | 674.2
0.55 | 0.013241 | 112.93 | 532.02 | 679.5
0.56 | 0.013735 | 114.12 | 535.01 | 684.2
0.57 | 0.014238 | 115.22 | 537.86 | 688.8
0.58 | 0.014705 | 116.27 | 540.81 | 693
0.59 | 0.015294 | 117.45 | 543.47 | 697.4
0.6 | 0.015865 | 118.68 | 546.15 | 701.3
0.61 | 0.016484 | 119.77 | 548.84 | 704.8
0.62 | 0.017061 | 121.04 | 551.25 | 708.4
0.63 | 0.017662 | 122.11 | 553.72 | 711.6
0.64 | 0.018316 | 123.42 | 556.12 | 714.9
0.65 | 0.018886 | 124.5 | 558.32 | 717.6
0.66 | 0.0196 | 125.77 | 560.54 | 719.7
0.67 | 0.020338 | 126.83 | 562.65 | 722.1
0.68 | 0.02105 | 128.06 | 564.76 | 724.7
0.69 | 0.021748 | 129.23 | 566.7 | 726.7
0.7 | 0.022534 | 130.45 | 568.63 | 728.4
0.71 | 0.023265 | 131.65 | 570.3 | 730.1
0.72 | 0.024041 | 132.74 | 572 | 731.9
0.73 | 0.024946 | 134.03 | 573.8 | 733.3
0.74 | 0.025759 | 135.21 | 575.2 | 734.9
0.75 | 0.026605 | 136.43 | 577 | 736.3
0.76 | 0.027316 | 137.75 | 578.4 | 737.3
0.77 | 0.028262 | 138.75 | 579.8 | 738.3
0.78 | 0.029304 | 140.11 | 581.4 | 739.5
0.79 | 0.030239 | 141.34 | 583 | 740.2
0.8 | 0.031084 | 142.51 | 584.2 | 741.1
0.81 | 0.032053 | 143.84 | 585.6 | 741.8
0.82 | 0.033099 | 144.95 | 586.9 | 742.5
0.83 | 0.034081 | 146.29 | 588 | 743.3
0.84 | 0.035029 | 147.57 | 589.2 | 743.7
0.85 | 0.036099 | 148.93 | 590.4 | 744.3
0.86 | 0.037264 | 150.05 | 591.4 | 744.8
0.87 | 0.038193 | 151.42 | 592.4 | 745.2
0.88 | 0.039337 | 152.76 | 593.8 | 745.9
0.89 | 0.040537 | 154.09 | 594.7 | 746.4
0.9 | 0.04175 | 155.44 | 595.8 | 746.9
0.91 | 0.042885 | 156.58 | 597.2 | 747.3
0.92 | 0.043971 | 158.03 | 598 | 747.5
0.93 | 0.045202 | 159.36 | 599 | 747.6
0.94 | 0.046335 | 160.67 | 600.2 | 748.2
0.95 | 0.047784 | 162.18 | 601.1 | 748.4
0.96 | 0.049122 | 163.41 | 602.2 | 748.9
0.97 | 0.050491 | 164.81 | 603.1 | 749.1
0.98 | 0.051525 | 166.18 | 604.2 | 749.5
0.99 | 0.052982 | 167.57 | 605.4 | 749.7
1 | 0.054231 | 168.83 | 606.2 | 750