## I-V Characteristic (mA-mm)
VDS (V) | VGS = -0.300 V | VGS = 0.100 V | VGS = 0.500 V | VGS = 0.900 V
0 | 2.8475e-05 | -0.5093 | -0.9459 | -5.866
0.01 | 0.0009214 | 7.715 | 15.317 | 11.752
0.02 | 0.0015805 | 15.633 | 31.813 | 29.721
0.03 | 0.0020737 | 22.739 | 47.826 | 46.986
0.04 | 0.0024484 | 29.332 | 64.21 | 64.85
0.05 | 0.0027428 | 35.341 | 80.15 | 81.8
0.06 | 0.0029849 | 40.815 | 96.03 | 99.23
0.07 | 0.0031967 | 45.744 | 111.66 | 116.63
0.08 | 0.0033682 | 50.054 | 127.05 | 133.28
0.09 | 0.003522 | 53.908 | 142.78 | 150.45
0.1 | 0.0036724 | 57.19 | 157.77 | 167.29
0.11 | 0.0038246 | 60.33 | 172.68 | 183.98
0.12 | 0.0039591 | 62.96 | 187.61 | 200.36
0.13 | 0.0040985 | 65.26 | 202.3 | 216.63
0.14 | 0.0042338 | 67.32 | 216.19 | 233
0.15 | 0.0043519 | 69.24 | 230.37 | 248.91
0.16 | 0.0045096 | 70.85 | 244.13 | 264.47
0.17 | 0.0046407 | 72.33 | 257.34 | 280.31
0.18 | 0.0048101 | 73.76 | 270.54 | 295.73
0.19 | 0.0049547 | 74.92 | 283.45 | 310.8
0.2 | 0.0051042 | 76.12 | 295.92 | 325.86
0.21 | 0.0052584 | 77.16 | 307.85 | 340.65
0.22 | 0.0054194 | 78.26 | 319.56 | 354.92
0.23 | 0.0055901 | 79.42 | 331.3 | 369.48
0.24 | 0.005656 | 80.36 | 342.08 | 383.5
0.25 | 0.005864 | 81.55 | 352.68 | 397.22
0.26 | 0.006029 | 82.73 | 363.2 | 410.62
0.27 | 0.006226 | 83.95 | 373.14 | 423.86
0.28 | 0.006426 | 85.17 | 382.58 | 437.17
0.29 | 0.006616 | 86.37 | 391.88 | 449.53
0.3 | 0.006838 | 87.62 | 400.71 | 462
0.31 | 0.007037 | 88.78 | 409.18 | 474.47
0.32 | 0.007245 | 89.97 | 417.3 | 486.24
0.33 | 0.007447 | 91 | 425.33 | 497.83
0.34 | 0.007704 | 92.24 | 432.75 | 509.05
0.35 | 0.007923 | 93.36 | 439.72 | 520.2
0.36 | 0.008176 | 94.42 | 446.53 | 530.93
0.37 | 0.008387 | 95.59 | 453.19 | 541.28
0.38 | 0.008657 | 96.46 | 459.35 | 551.21
0.39 | 0.008923 | 97.65 | 465.09 | 561.13
0.4 | 0.009175 | 98.69 | 470.72 | 570.7
0.41 | 0.009456 | 99.82 | 476.07 | 579.1
0.42 | 0.009741 | 100.76 | 481.16 | 588.2
0.43 | 0.010046 | 101.88 | 485.98 | 597.2
0.44 | 0.010325 | 102.89 | 490.58 | 605.4
0.45 | 0.010684 | 104.06 | 495.01 | 613.3
0.46 | 0.011008 | 105.04 | 499.24 | 620.7
0.47 | 0.011369 | 106.05 | 503.31 | 628.1
0.48 | 0.01173 | 107.19 | 507.18 | 635.3
0.49 | 0.01214 | 108.3 | 510.94 | 641.9
0.5 | 0.012569 | 109.31 | 514.57 | 648.5
0.51 | 0.012965 | 110.6 | 517.98 | 654.5
0.52 | 0.013451 | 111.42 | 521.4 | 661
0.53 | 0.013969 | 112.67 | 524.71 | 666.5
0.54 | 0.014462 | 113.83 | 527.86 | 671.7
0.55 | 0.014957 | 114.96 | 531.03 | 676.8
0.56 | 0.015545 | 116.17 | 533.93 | 682.2
0.57 | 0.016078 | 117.19 | 536.87 | 687
0.58 | 0.016735 | 118.45 | 539.73 | 691
0.59 | 0.017271 | 119.63 | 542.51 | 695.2
0.6 | 0.017995 | 120.82 | 545.09 | 699.3
0.61 | 0.018634 | 121.89 | 547.73 | 703
0.62 | 0.019194 | 123.19 | 550.25 | 706.4
0.63 | 0.020042 | 124.34 | 552.71 | 709.6
0.64 | 0.020806 | 125.57 | 555.04 | 712.8
0.65 | 0.021567 | 126.79 | 557.27 | 715.7
0.66 | 0.022356 | 127.82 | 559.53 | 718.2
0.67 | 0.023089 | 129.18 | 561.68 | 720.8
0.68 | 0.023923 | 130.35 | 563.76 | 722.9
0.69 | 0.024787 | 131.6 | 565.84 | 725.1
0.7 | 0.025582 | 132.8 | 567.61 | 727.1
0.71 | 0.026536 | 133.92 | 569.48 | 728.7
0.72 | 0.027426 | 135.25 | 571.1 | 730.3
0.73 | 0.02821 | 136.49 | 572.9 | 731.9
0.74 | 0.029298 | 137.67 | 574.5 | 733.5
0.75 | 0.030203 | 138.83 | 575.9 | 734.7
0.76 | 0.031269 | 140.06 | 577.6 | 736.1
0.77 | 0.032228 | 141.34 | 579 | 737.1
0.78 | 0.033284 | 142.54 | 580.5 | 738.1
0.79 | 0.034345 | 143.82 | 582 | 738.8
0.8 | 0.035329 | 144.87 | 583.2 | 739.9
0.81 | 0.036593 | 146.29 | 584.6 | 740.9
0.82 | 0.037677 | 147.57 | 586 | 741.8
0.83 | 0.038854 | 148.9 | 587.4 | 742.3
0.84 | 0.039806 | 150.33 | 588.5 | 743.1
0.85 | 0.041198 | 151.36 | 589.6 | 743.7
0.86 | 0.042403 | 152.84 | 590.8 | 744.2
0.87 | 0.04366 | 154.12 | 591.9 | 744.7
0.88 | 0.044884 | 155.44 | 593.3 | 745.3
0.89 | 0.046295 | 156.77 | 594.1 | 745.7
0.9 | 0.047582 | 158.11 | 595.1 | 746.3
0.91 | 0.048807 | 159.51 | 596.2 | 746.9
0.92 | 0.050259 | 160.83 | 597.6 | 747.3
0.93 | 0.051736 | 162.26 | 598.6 | 747.5
0.94 | 0.053261 | 163.43 | 599.6 | 747.6
0.95 | 0.054547 | 164.95 | 600.7 | 748.3
0.96 | 0.056087 | 166.35 | 601.5 | 748.4
0.97 | 0.05754 | 167.73 | 602.6 | 748.9
0.98 | 0.05904 | 169.18 | 603.8 | 749.1
0.99 | 0.06077 | 170.42 | 604.8 | 749.5
1 | 0.06221 | 171.85 | 605.8 | 750