## I-V Characteristic (mA-mm)
VDS (V) | VGS = -0.300 V | VGS = 0.100 V | VGS = 0.500 V | VGS = 0.900 V
0 | 3.5067e-05 | -0.5228 | -0.9982 | -5.687
0.01 | 0.0009321 | 7.884 | 15.528 | 11.791
0.02 | 0.0015907 | 15.572 | 31.619 | 29.288
0.03 | 0.0020868 | 22.649 | 47.595 | 46.597
0.04 | 0.0024726 | 29.265 | 63.91 | 64.31
0.05 | 0.0027734 | 35.275 | 79.59 | 81.05
0.06 | 0.0030167 | 40.785 | 95.05 | 98.39
0.07 | 0.0032129 | 45.594 | 111.15 | 116
0.08 | 0.0034026 | 49.918 | 126.72 | 132.4
0.09 | 0.0035587 | 53.819 | 141.54 | 149.16
0.1 | 0.00371 | 57.12 | 156.74 | 166.14
0.11 | 0.0038512 | 60.15 | 171.93 | 182.5
0.12 | 0.0040008 | 62.77 | 186.09 | 198.95
0.13 | 0.0041423 | 65.06 | 200.68 | 215.25
0.14 | 0.0042748 | 67.2 | 214.95 | 231.28
0.15 | 0.0044236 | 69.02 | 228.99 | 247.04
0.16 | 0.0045618 | 70.63 | 242.21 | 262.71
0.17 | 0.004701 | 72.13 | 255.84 | 278.56
0.18 | 0.004864 | 73.43 | 269.05 | 293.37
0.19 | 0.0050089 | 74.72 | 281.58 | 308.48
0.2 | 0.0051929 | 75.84 | 293.91 | 323.7
0.21 | 0.0053336 | 76.94 | 306.15 | 338.45
0.22 | 0.0055032 | 78.08 | 318.03 | 352.42
0.23 | 0.0056706 | 79.04 | 329.02 | 366.99
0.24 | 0.005732 | 80.19 | 340.18 | 381.04
0.25 | 0.00592 | 81.32 | 350.96 | 394.51
0.26 | 0.006114 | 82.46 | 360.86 | 408.01
0.27 | 0.006332 | 83.7 | 370.97 | 421.47
0.28 | 0.006522 | 84.86 | 380.64 | 434.41
0.29 | 0.00673 | 86.11 | 389.67 | 446.73
0.3 | 0.006928 | 87.35 | 398.33 | 459.2
0.31 | 0.007169 | 88.53 | 407.06 | 471.86
0.32 | 0.007341 | 89.64 | 415.24 | 483.26
0.33 | 0.007585 | 90.82 | 422.86 | 494.77
0.34 | 0.007812 | 91.94 | 430.26 | 506.32
0.35 | 0.008041 | 93.04 | 437.51 | 517.36
0.36 | 0.008296 | 94.12 | 444.43 | 527.96
0.37 | 0.008547 | 95.13 | 450.71 | 538.14
0.38 | 0.008808 | 96.27 | 456.76 | 548.25
0.39 | 0.009033 | 97.31 | 462.78 | 558.22
0.4 | 0.009325 | 98.4 | 468.43 | 567.95
0.41 | 0.009601 | 99.51 | 473.62 | 576.4
0.42 | 0.009894 | 100.46 | 478.61 | 585.4
0.43 | 0.010186 | 101.58 | 483.56 | 594.2
0.44 | 0.010529 | 102.64 | 488.18 | 602.6
0.45 | 0.010833 | 103.75 | 492.6 | 610.3
0.46 | 0.011154 | 104.66 | 496.69 | 618.2
0.47 | 0.011511 | 105.78 | 500.8 | 625.5
0.48 | 0.011893 | 106.9 | 504.78 | 632.7
0.49 | 0.012332 | 107.96 | 508.53 | 639.3
0.5 | 0.012748 | 109.05 | 512.01 | 645.9
0.51 | 0.013195 | 109.98 | 515.49 | 652.3
0.52 | 0.013663 | 111.16 | 518.99 | 658.6
0.53 | 0.01421 | 112.33 | 522.22 | 664.1
0.54 | 0.01467 | 113.4 | 525.34 | 669.7
0.55 | 0.015156 | 114.68 | 528.36 | 675.2
0.56 | 0.015752 | 115.71 | 531.5 | 680.2
0.57 | 0.016296 | 116.91 | 534.45 | 685
0.58 | 0.016957 | 118 | 537.21 | 689.4
0.59 | 0.017567 | 119.16 | 540.04 | 693.6
0.6 | 0.018273 | 120.36 | 542.68 | 697.6
0.61 | 0.018868 | 121.46 | 545.29 | 701.6
0.62 | 0.019577 | 122.71 | 547.82 | 704.8
0.63 | 0.020298 | 123.86 | 550.21 | 708.2
0.64 | 0.021033 | 125.12 | 552.68 | 711.7
0.65 | 0.021781 | 126.25 | 554.9 | 714.4
0.66 | 0.02259 | 127.45 | 557.2 | 717.2
0.67 | 0.023353 | 128.73 | 559.34 | 719.6
0.68 | 0.024143 | 129.94 | 561.36 | 722
0.69 | 0.024995 | 131.2 | 563.3 | 724.5
0.7 | 0.025896 | 132.2 | 565.34 | 726.3
0.71 | 0.026806 | 133.56 | 567.21 | 728.3
0.72 | 0.027719 | 134.77 | 569.01 | 729.9
0.73 | 0.028566 | 135.91 | 570.5 | 731.5
0.74 | 0.029634 | 137.26 | 572.3 | 733.1
0.75 | 0.030508 | 138.37 | 573.9 | 734.3
0.76 | 0.031472 | 139.64 | 575.4 | 735.6
0.77 | 0.03253 | 140.91 | 576.8 | 736.9
0.78 | 0.033611 | 142.1 | 578.4 | 737.9
0.79 | 0.034448 | 143.28 | 579.6 | 739.3
0.8 | 0.035767 | 144.58 | 581.2 | 739.9
0.81 | 0.036862 | 145.85 | 582.2 | 741.1
0.82 | 0.038105 | 147.16 | 584 | 741.5
0.83 | 0.039088 | 148.47 | 585 | 742.7
0.84 | 0.040364 | 149.63 | 586.4 | 743.1
0.85 | 0.041645 | 151 | 587.6 | 744.1
0.86 | 0.042666 | 152.28 | 588.4 | 744.4
0.87 | 0.044019 | 153.68 | 589.8 | 745.1
0.88 | 0.045247 | 155.07 | 591 | 745.7
0.89 | 0.046664 | 156.19 | 591.9 | 746.1
0.9 | 0.04796 | 157.7 | 593 | 746.9
0.91 | 0.049238 | 158.96 | 594.2 | 747.3
0.92 | 0.050606 | 160.47 | 595.6 | 747.3
0.93 | 0.052041 | 161.68 | 596.2 | 747.9
0.94 | 0.053396 | 163.05 | 597.6 | 748.3
0.95 | 0.054835 | 164.43 | 598.4 | 748.9
0.96 | 0.056315 | 165.81 | 599.6 | 749.1
0.97 | 0.05792 | 167.27 | 600.7 | 749.5
0.98 | 0.05944 | 168.52 | 601.5 | 750
0.99 | 0.06097 | 170.02 | 602.8 | 749.9
1 | 0.06239 | 171.32 | 603.8 | 750.4